## Rout
L_um | W_um | VGS_V | Rout_mean_Ohm | Rout_std_Ohm | Rout_norm_mean | Rout_norm_std
8 | 10 | 0 | 230127335.4 | 220296069.0 | 287659169.2 | 275370086.2
8 | 10 | 2 | 67450913.7 | 49681722.7 | 84313642.1 | 62102153.3
8 | 10 | 4 | 29843650.7 | 27728341.3 | 37304563.3 | 34660426.7
8 | 10 | 6 | 15341072.5 | 16317428.7 | 19176340.6 | 20396785.9
8 | 50 | 0 | 60787706.5 | 182870.3 | 379923165.9 | 1142939.2
8 | 50 | 2 | 12486875.5 | 951370.2 | 78042971.9 | 5946063.7
8 | 50 | 4 | 4298224.3 | 1574199.0 | 26863902.1 | 9838743.6
8 | 50 | 6 | 1398820.6 | 676471.5 | 8742628.5 | 4227947.1
8 | 100 | 0 | 19916004.1 | 9902780.9 | 248950050.9 | 123784760.9
8 | 100 | 2 | 4677070.4 | 1546575.7 | 58463379.7 | 19332196.6
8 | 100 | 4 | 1410535.2 | 653588.1 | 17631689.5 | 8169851.6
8 | 100 | 6 | 451053.7 | 202820.2 | 5638170.9 | 2535252.4
8 | 500 | 0 | 3457536.1 | 0 | 216096008.3 | 0
8 | 500 | 2 | 843467.3 | 0 | 52716705.3 | 0
8 | 500 | 4 | 248420.7 | 0 | 15526290.9 | 0
8 | 500 | 6 | 80761.5 | 0 | 5047594.1 | 0
8 | 1000 | 0 | 3349780.6 | 403354.7 | 418722579.1 | 50419342.0
8 | 1000 | 2 | 578716.8 | 1439.735 | 72339602.3 | 179966.9
8 | 1000 | 4 | 147838.6 | 31664.55 | 18479821.7 | 3958068.8
8 | 1000 | 6 | 48167.71 | 15827.46 | 6020963.4 | 1978432.4
10 | 10 | 0 | 496667960.0 | 513668933.8 | 496667960.0 | 513668933.8
10 | 10 | 2 | 63094266.8 | 18322439.4 | 63094266.8 | 18322439.4
10 | 10 | 4 | 21132626.9 | 8202703.9 | 21132626.9 | 8202703.9
10 | 10 | 6 | 5566238.7 | 1602608.5 | 5566238.7 | 1602608.5
10 | 50 | 0 | 85050104.2 | 62323461.5 | 425250520.8 | 311617307.7
10 | 50 | 2 | 18518326.6 | 11838622.8 | 92591632.8 | 59193114.2
10 | 50 | 4 | 7992420.5 | 4287297.7 | 39962102.7 | 21436488.3
10 | 50 | 6 | 4131694.4 | 2048506.6 | 20658472.0 | 10242533.2
10 | 100 | 0 | 19593325.8 | 11075978.0 | 195933258.4 | 110759779.9
10 | 100 | 2 | 4336696.6 | 2119652.4 | 43366966.1 | 21196524.0
10 | 100 | 4 | 1355843.3 | 532278.1 | 13558433.0 | 5322781.2
10 | 100 | 6 | 371257.5 | 146174.5 | 3712575.3 | 1461744.8
10 | 500 | 0 | 5169909.8 | 670917.7 | 258495490.6 | 33545887.5
10 | 500 | 2 | 1060253.4 | 149230.5 | 53012668.5 | 7461524.5
10 | 500 | 4 | 294049.5 | 33409.25 | 14702473.8 | 1670462.4
10 | 500 | 6 | 70199.34 | 7183.374 | 3509966.9 | 359168.7
10 | 1000 | 0 | 3096444.1 | 130452.5 | 309644408.6 | 13045254.9
10 | 1000 | 2 | 583198.4 | 4254.275 | 58319844.9 | 425427.5
10 | 1000 | 4 | 180159.9 | 6664.33 | 18015991.2 | 666433
10 | 1000 | 6 | 57939.08 | 131.4551 | 5793907.6 | 13145.51
20 | 10 | 0 | 300073647.5 | 314310344.4 | 150036823.7 | 157155172.2
20 | 10 | 2 | 56421381.5 | 47743035.8 | 28210690.7 | 23871517.9
20 | 10 | 4 | 15555890.2 | 12384898.0 | 7777945.1 | 6192449.0
20 | 10 | 6 | 4074259.1 | 2489631.7 | 2037129.5 | 1244815.9
20 | 50 | 0 | 7465753.1 | 6287088.9 | 18664382.7 | 15717722.2
20 | 50 | 2 | 6525016.6 | 6694412.2 | 16312541.4 | 16736030.6
20 | 50 | 4 | 2920463.8 | 2312041.0 | 7301159.4 | 5780102.5
20 | 50 | 6 | 922054.2 | 391136.6 | 2305135.6 | 977841.6
20 | 100 | 0 | 43556233.3 | 16642791.6 | 217781166.7 | 83213958.0
20 | 100 | 2 | 20051342.0 | 5750571.6 | 100256709.9 | 28752858.2
20 | 100 | 4 | 7593255.8 | 1925071.6 | 37966278.9 | 9625358.2
20 | 100 | 6 | 2115644.8 | 600720.6 | 10578224.1 | 3003602.8
20 | 500 | 0 | 12791854.0 | 3438885.3 | 319796349.7 | 85972132.7
20 | 500 | 2 | 3047778.0 | 423751 | 76194449.2 | 10593774.3
20 | 500 | 4 | 1241525.2 | 38073.09 | 31038129.8 | 951827.4
20 | 500 | 6 | 576796.1 | 106929 | 14419901.3 | 2673225.0
20 | 1000 | 0 | 5291394.5 | 0 | 264569724.7 | 0
20 | 1000 | 2 | 1334382.2 | 0 | 66719110.8 | 0
20 | 1000 | 4 | 436176 | 0 | 21808798.3 | 0
20 | 1000 | 6 | 266908.2 | 0 | 13345411.1 | 0
40 | 10 | 0 | 787894356.4 | 894895817.3 | 196973589.1 | 223723954.3
40 | 10 | 2 | 110862235.9 | 115898487.7 | 27715559.0 | 28974621.9
40 | 10 | 4 | 44244619.6 | 39268708.5 | 11061154.9 | 9817177.1
40 | 10 | 6 | 18075418.7 | 13527525.8 | 4518854.7 | 3381881.5
40 | 50 | 0 | 508869030.1 | 128947154.7 | 636086287.6 | 161183943.4
40 | 50 | 2 | 71428161.9 | 20495156.2 | 89285202.4 | 25618945.2
40 | 50 | 4 | 22594365.2 | 6454337.1 | 28242956.5 | 8067921.3
40 | 50 | 6 | 8876960.9 | 3851680.9 | 11096201.2 | 4814601.1
40 | 100 | 0 | 197568733.0 | 110583895.0 | 493921832.5 | 276459737.5
40 | 100 | 2 | 33474867.4 | 14311354.7 | 83687168.6 | 35778386.7
40 | 100 | 4 | 11826114.9 | 5099209.3 | 29565287.3 | 12748023.3
40 | 100 | 6 | 5139510.8 | 2262642.7 | 12848777.1 | 5656606.7
40 | 500 | 0 | 42429720.6 | 28633416.9 | 530371507.2 | 357917711.8
40 | 500 | 2 | 7746805.2 | 1430874.6 | 96835065.0 | 17885932.8
40 | 500 | 4 | 1965122.7 | 1253137.6 | 24564033.7 | 15664220.2
40 | 500 | 6 | 830875.2 | 314544.6 | 10385940.3 | 3931808.0
80 | 10 | 0 | 2309364315.0 | 1071910031.2 | 288670539.4 | 133988753.9
80 | 10 | 2 | 414740788.9 | 175051563.6 | 51842598.6 | 21881445.5
80 | 10 | 4 | 112684808.6 | 98444130.1 | 14085601.1 | 12305516.3
80 | 10 | 6 | 33484545.3 | 19894823.5 | 4185568.2 | 2486852.9
80 | 50 | 0 | 717715433.8 | 512949913.1 | 448572146.2 | 320593695.7
80 | 50 | 2 | 114481192.0 | 63978657.7 | 71550745.0 | 39986661.1
80 | 50 | 4 | 36230027.8 | 21462906.0 | 22643767.4 | 13414316.2
80 | 50 | 6 | 17446866.1 | 13940111.0 | 10904291.3 | 8712569.4
80 | 100 | 0 | 704584159.9 | 32103249.5 | 880730199.8 | 40129061.9
80 | 100 | 2 | 90581669.1 | 6384362.0 | 113227086.4 | 7980452.5
80 | 100 | 4 | 25347211.0 | 14815550.4 | 31684013.8 | 18519438.0
80 | 100 | 6 | 10114488.2 | 8836991.6 | 12643110.3 | 11046239.5
80 | 500 | 0 | 113375257.3 | 47945975.6 | 708595358.4 | 299662347.6
80 | 500 | 2 | 16801946.1 | 1418569.6 | 105012163.0 | 8866059.8
80 | 500 | 4 | 3829122.0 | 3115169.2 | 23932012.5 | 19469807.5
80 | 500 | 6 | 3454747.7 | 0 | 21592173.3 | 0
160 | 10 | 0 | 10633081453.4 | 7572082943.5 | 664567590.8 | 473255184.0
160 | 10 | 2 | 1054840830.9 | 241779759.5 | 65927551.9 | 15111235.0
160 | 10 | 4 | 286798511.8 | 206239962.6 | 17924907.0 | 12889997.7
160 | 10 | 6 | 125519049.0 | 97341531.1 | 7844940.6 | 6083845.7
160 | 50 | 0 | 2031052719.1 | 1202451508.9 | 634703974.7 | 375766096.5
160 | 50 | 2 | 420323716.3 | 180911003.4 | 131351161.3 | 56534688.6
160 | 50 | 4 | 158645310.4 | 120479509.4 | 49576659.5 | 37649846.7
160 | 50 | 6 | 64106633.3 | 64501191.1 | 20033322.9 | 20156622.2
160 | 100 | 0 | 1656234440.0 | 435780991.2 | 1035146525.0 | 272363119.5
160 | 100 | 2 | 210643387.8 | 33464612.6 | 131652117.4 | 20915382.9
160 | 100 | 4 | 64768741.7 | 10197298.8 | 40480463.6 | 6373311.8
160 | 100 | 6 | 18793358.6 | 15166815.7 | 11745849.2 | 9479259.8
160 | 500 | 0 | 456311894.7 | 9718663.2 | 1425974671.0 | 30370822.6
160 | 500 | 2 | 48009986.0 | 3153774.2 | 150031206.1 | 9855544.3
160 | 500 | 4 | 3583939.1 | 1485782.2 | 11199809.7 | 4643069.2
160 | 500 | 6 | 731562.2 | 3574.344 | 2286131.9 | 11169.83
160 | 1000 | 0 | 71212361.5 | 0 | 445077259.5 | 0
160 | 1000 | 2 | 57324812.1 | 0 | 358280075.8 | 0