## VEarly
L_um | W_um | VGS_V | VA_mean_V | VA_std_V | VA_abs_mean_V | VA_abs_std_V | VA_norm_mean | VA_norm_std
8 | 10 | 0 | -29.97601 | 9.818808 | 29.97601 | 9.818808 | -29.97601 | 9.818808
8 | 10 | 2 | -35.69388 | 15.63085 | 35.69388 | 15.63085 | -35.69388 | 15.63085
8 | 10 | 4 | -26.72501 | 18.74715 | 26.72501 | 18.74715 | -26.72501 | 18.74715
8 | 10 | 6 | -16.92201 | 14.12373 | 16.92201 | 14.12373 | -16.92201 | 14.12373
8 | 50 | 0 | -41.45601 | 6.860524 | 41.45601 | 6.860524 | -41.45601 | 6.860524
8 | 50 | 2 | -52.34385 | 7.593149 | 52.34385 | 7.593149 | -52.34385 | 7.593149
8 | 50 | 4 | -38.95934 | 4.154629 | 38.95934 | 4.154629 | -38.95934 | 4.154629
8 | 50 | 6 | -16.68887 | 4.006669 | 16.68887 | 4.006669 | -16.68887 | 4.006669
8 | 100 | 0 | -39.63625 | 8.431019 | 39.63625 | 8.431019 | -39.63625 | 8.431019
8 | 100 | 2 | -50.52388 | 6.951001 | 50.52388 | 6.951001 | -50.52388 | 6.951001
8 | 100 | 4 | -30.96833 | 13.08891 | 30.96833 | 13.08891 | -30.96833 | 13.08891
8 | 100 | 6 | -12.96253 | 5.991823 | 12.96253 | 5.991823 | -12.96253 | 5.991823
8 | 500 | 0 | -26.23545 | 0 | 26.23545 | 0 | -26.23545 | 0
8 | 500 | 2 | -48.0643 | 0 | 48.0643 | 0 | -48.0643 | 0
8 | 500 | 4 | -33.78789 | 0 | 33.78789 | 0 | -33.78789 | 0
8 | 500 | 6 | -15.37502 | 0 | 15.37502 | 0 | -15.37502 | 0
8 | 1000 | 0 | -32.65947 | 3.949571 | 32.65947 | 3.949571 | -32.65947 | 3.949571
8 | 1000 | 2 | -55.44699 | 1.280125 | 55.44699 | 1.280125 | -55.44699 | 1.280125
8 | 1000 | 4 | -39.26425 | 7.327771 | 39.26425 | 7.327771 | -39.26425 | 7.327771
8 | 1000 | 6 | -21.39032 | 7.721487 | 21.39032 | 7.721487 | -21.39032 | 7.721487
10 | 10 | 0 | -74.9035 | 36.44715 | 74.9035 | 36.44715 | -74.9035 | 36.44715
10 | 10 | 2 | -70.33964 | 18.53011 | 70.33964 | 18.53011 | -70.33964 | 18.53011
10 | 10 | 4 | -57.41913 | 18.32728 | 57.41913 | 18.32728 | -57.41913 | 18.32728
10 | 10 | 6 | -27.34585 | 14.83538 | 27.34585 | 14.83538 | -27.34585 | 14.83538
10 | 50 | 0 | -47.97051 | 29.97336 | 47.97051 | 29.97336 | -47.97051 | 29.97336
10 | 50 | 2 | -69.28426 | 35.85817 | 69.28426 | 35.85817 | -69.28426 | 35.85817
10 | 50 | 4 | -73.43039 | 27.36276 | 73.43039 | 27.36276 | -73.43039 | 27.36276
10 | 50 | 6 | -65.35086 | 20.20678 | 65.35086 | 20.20678 | -65.35086 | 20.20678
10 | 100 | 0 | -34.85098 | 17.47216 | 34.85098 | 17.47216 | -34.85098 | 17.47216
10 | 100 | 2 | -55.19795 | 21.70301 | 55.19795 | 21.70301 | -55.19795 | 21.70301
10 | 100 | 4 | -48.92082 | 18.14319 | 48.92082 | 18.14319 | -48.92082 | 18.14319
10 | 100 | 6 | -21.48543 | 12.04828 | 21.48543 | 12.04828 | -21.48543 | 12.04828
10 | 500 | 0 | -37.08368 | 4.258651 | 37.08368 | 4.258651 | -37.08368 | 4.258651
10 | 500 | 2 | -55.31494 | 7.021173 | 55.31494 | 7.021173 | -55.31494 | 7.021173
10 | 500 | 4 | -41.64924 | 4.298562 | 41.64924 | 4.298562 | -41.64924 | 4.298562
10 | 500 | 6 | -14.37284 | 1.902088 | 14.37284 | 1.902088 | -14.37284 | 1.902088
10 | 1000 | 0 | -28.287 | 0.1413279 | 28.287 | 0.1413279 | -28.287 | 0.1413279
10 | 1000 | 2 | -46.24517 | 0.329871 | 46.24517 | 0.329871 | -46.24517 | 0.329871
10 | 1000 | 4 | -41.47882 | 1.374696 | 41.47882 | 1.374696 | -41.47882 | 1.374696
10 | 1000 | 6 | -23.64852 | 0.00524043 | 23.64852 | 0.00524043 | -23.64852 | 0.00524043
20 | 10 | 0 | -56.66997 | 40.4066 | 56.66997 | 40.4066 | -56.66997 | 40.4066
20 | 10 | 2 | -61.23086 | 42.69542 | 61.23086 | 42.69542 | -61.23086 | 42.69542
20 | 10 | 4 | -45.31206 | 36.3445 | 45.31206 | 36.3445 | -45.31206 | 36.3445
20 | 10 | 6 | -18.01563 | 15.21988 | 18.01563 | 15.21988 | -18.01563 | 15.21988
20 | 50 | 0 | -19.04716 | 5.481014 | 19.04716 | 5.481014 | -19.04716 | 5.481014
20 | 50 | 2 | -52.98876 | 41.40473 | 52.98876 | 41.40473 | -52.98876 | 41.40473
20 | 50 | 4 | -63.26423 | 48.25782 | 63.26423 | 48.25782 | -63.26423 | 48.25782
20 | 50 | 6 | -34.26858 | 19.5775 | 34.26858 | 19.5775 | -34.26858 | 19.5775
20 | 100 | 0 | -31.265 | 6.98005 | 31.265 | 6.98005 | -31.265 | 6.98005
20 | 100 | 2 | -158.4028 | 37.17855 | 158.4028 | 37.17855 | -158.4028 | 37.17855
20 | 100 | 4 | -207.8907 | 48.70479 | 207.8907 | 48.70479 | -207.8907 | 48.70479
20 | 100 | 6 | -123.2183 | 39.20961 | 123.2183 | 39.20961 | -123.2183 | 39.20961
20 | 500 | 0 | -37.76827 | 0.3979912 | 37.76827 | 0.3979912 | -37.76827 | 0.3979912
20 | 500 | 2 | -118.0334 | 31.37963 | 118.0334 | 31.37963 | -118.0334 | 31.37963
20 | 500 | 4 | -165.3657 | 25.30611 | 165.3657 | 25.30611 | -165.3657 | 25.30611
20 | 500 | 6 | -158.0343 | 3.09629 | 158.0343 | 3.09629 | -158.0343 | 3.09629
20 | 1000 | 0 | -28.01518 | 0 | 28.01518 | 0 | -28.01518 | 0
20 | 1000 | 2 | -99.28721 | 0 | 99.28721 | 0 | -99.28721 | 0
20 | 1000 | 4 | -101.1748 | 0 | 101.1748 | 0 | -101.1748 | 0
20 | 1000 | 6 | -122.012 | 0 | 122.012 | 0 | -122.012 | 0
40 | 10 | 0 | -38.35582 | 24.35057 | 38.35582 | 24.35057 | -38.35582 | 24.35057
40 | 10 | 2 | -50.59782 | 45.27528 | 50.59782 | 45.27528 | -50.59782 | 45.27528
40 | 10 | 4 | -70.72481 | 61.063 | 70.72481 | 61.063 | -70.72481 | 61.063
40 | 10 | 6 | -61.32062 | 52.37797 | 61.32062 | 52.37797 | -61.32062 | 52.37797
40 | 50 | 0 | -46.67331 | 12.28218 | 46.67331 | 12.28218 | -46.67331 | 12.28218
40 | 50 | 2 | -110.1733 | 29.7932 | 110.1733 | 29.7932 | -110.1733 | 29.7932
40 | 50 | 4 | -140.4566 | 46.13582 | 140.4566 | 46.13582 | -140.4566 | 46.13582
40 | 50 | 6 | -131.7085 | 66.53159 | 131.7085 | 66.53159 | -131.7085 | 66.53159
40 | 100 | 0 | -40.15139 | 26.03963 | 40.15139 | 26.03963 | -40.15139 | 26.03963
40 | 100 | 2 | -104.5751 | 54.99639 | 104.5751 | 54.99639 | -104.5751 | 54.99639
40 | 100 | 4 | -143.0218 | 73.74816 | 143.0218 | 73.74816 | -143.0218 | 73.74816
40 | 100 | 6 | -144.7057 | 76.85879 | 144.7057 | 76.85879 | -144.7057 | 76.85879
40 | 500 | 0 | -40.35746 | 4.900393 | 40.35746 | 4.900393 | -40.35746 | 4.900393
40 | 500 | 2 | -85.53342 | 27.21815 | 85.53342 | 27.21815 | -85.53342 | 27.21815
40 | 500 | 4 | -84.83594 | 77.14409 | 84.83594 | 77.14409 | -84.83594 | 77.14409
40 | 500 | 6 | -71.38844 | 64.6212 | 71.38844 | 64.6212 | -71.38844 | 64.6212
80 | 10 | 0 | -50.13221 | 23.29886 | 50.13221 | 23.29886 | -50.13221 | 23.29886
80 | 10 | 2 | -117.6263 | 49.32518 | 117.6263 | 49.32518 | -117.6263 | 49.32518
80 | 10 | 4 | -107.9691 | 100.8992 | 107.9691 | 100.8992 | -107.9691 | 100.8992
80 | 10 | 6 | -65.66808 | 50.21276 | 65.66808 | 50.21276 | -65.66808 | 50.21276
80 | 50 | 0 | -31.26509 | 18.38325 | 31.26509 | 18.38325 | -31.26509 | 18.38325
80 | 50 | 2 | -92.04133 | 41.11495 | 92.04133 | 41.11495 | -92.04133 | 41.11495
80 | 50 | 4 | -118.0912 | 65.38808 | 118.0912 | 65.38808 | -118.0912 | 65.38808
80 | 50 | 6 | -135.7153 | 111.776 | 135.7153 | 111.776 | -135.7153 | 111.776
80 | 100 | 0 | -50.32447 | 7.11029 | 50.32447 | 7.11029 | -50.32447 | 7.11029
80 | 100 | 2 | -125.6136 | 13.88018 | 125.6136 | 13.88018 | -125.6136 | 13.88018
80 | 100 | 4 | -143.4868 | 92.63104 | 143.4868 | 92.63104 | -143.4868 | 92.63104
80 | 100 | 6 | -134.7911 | 132.4509 | 134.7911 | 132.4509 | -134.7911 | 132.4509
80 | 500 | 0 | -42.34189 | 7.860918 | 42.34189 | 7.860918 | -42.34189 | 7.860918
80 | 500 | 2 | -123.5011 | 22.38031 | 123.5011 | 22.38031 | -123.5011 | 22.38031
80 | 500 | 4 | -125.8848 | 118.9854 | 125.8848 | 118.9854 | -125.8848 | 118.9854
80 | 500 | 6 | -283.6114 | 0 | 283.6114 | 0 | -283.6114 | 0
160 | 10 | 0 | -44.88203 | 15.89583 | 44.88203 | 15.89583 | -44.88203 | 15.89583
160 | 10 | 2 | -100.387 | 42.98232 | 100.387 | 42.98232 | -100.387 | 42.98232
160 | 10 | 4 | -103.9268 | 122.6035 | 103.9268 | 122.6035 | -103.9268 | 122.6035
160 | 10 | 6 | -96.19923 | 124.2324 | 96.19923 | 124.2324 | -96.19923 | 124.2324
160 | 50 | 0 | -74.11207 | 11.82479 | 74.11207 | 11.82479 | -74.11207 | 11.82479
160 | 50 | 2 | -209.4366 | 89.26049 | 209.4366 | 89.26049 | -209.4366 | 89.26049
160 | 50 | 4 | -297.4432 | 241.7783 | 297.4432 | 241.7783 | -297.4432 | 241.7783
160 | 50 | 6 | -278.7673 | 306.0596 | 278.7673 | 306.0596 | -278.7673 | 306.0596
160 | 100 | 0 | -61.37063 | 13.12919 | 61.37063 | 13.12919 | -61.37063 | 13.12919
160 | 100 | 2 | -143.8594 | 8.246113 | 143.8594 | 8.246113 | -143.8594 | 8.246113
160 | 100 | 4 | -185.1781 | 38.82057 | 185.1781 | 38.82057 | -185.1781 | 38.82057
160 | 100 | 6 | -128.0056 | 115.1601 | 128.0056 | 115.1601 | -128.0056 | 115.1601
160 | 500 | 0 | -42.49676 | 2.238285 | 42.49676 | 2.238285 | -42.49676 | 2.238285
160 | 500 | 2 | -124.2856 | 12.17046 | 124.2856 | 12.17046 | -124.2856 | 12.17046
160 | 500 | 4 | -33.89473 | 18.24158 | 33.89473 | 18.24158 | -33.89473 | 18.24158
160 | 500 | 6 | -5.292092 | 1.723319 | 5.292092 | 1.723319 | -5.292092 | 1.723319
160 | 1000 | 0 | -29.45864 | 0 | 29.45864 | 0 | -29.45864 | 0
160 | 1000 | 2 | -76.78723 | 0 | 76.78723 | 0 | -76.78723 | 0