## Isat_Summary
L_um | W_um | VGS_V | N | Isat_mean_A | Isat_std_A | CV_pct
8 | 10 | 0 | 2 | 1.676246e-07 | 1.005319e-07 | 59.97445
8 | 10 | 2 | 2 | 7.628036e-07 | 4.48592e-07 | 58.80832
8 | 10 | 4 | 2 | 1.630737e-06 | 9.963271e-07 | 61.09675
8 | 10 | 6 | 2 | 2.639136e-06 | 1.655669e-06 | 62.73527
8 | 50 | 0 | 2 | 8.46777e-07 | 1.153517e-07 | 13.62244
8 | 50 | 2 | 2 | 5.067312e-06 | 9.935939e-07 | 19.60791
8 | 50 | 4 | 2 | 1.27374e-05 | 3.6957e-06 | 29.01455
8 | 50 | 6 | 2 | 2.305388e-05 | 8.292791e-06 | 35.97135
8 | 100 | 0 | 2 | 2.26849e-06 | 4.799652e-07 | 21.15792
8 | 100 | 2 | 2 | 1.13821e-05 | 7.844988e-07 | 6.892389
8 | 100 | 4 | 2 | 2.666458e-05 | 7.210801e-07 | 2.704262
8 | 100 | 6 | 2 | 4.690881e-05 | 5.145705e-06 | 10.96959
8 | 500 | 0 | 1 | 1.049017e-05 | 0 | 0
8 | 500 | 2 | 1 | 6.885023e-05 | 0 | 0
8 | 500 | 4 | 1 | 0.0001762146 | 0 | 0
8 | 500 | 6 | 1 | 0.0003137782 | 0 | 0
8 | 1000 | 0 | 2 | 1.277846e-05 | 3.623054e-07 | 2.835283
8 | 1000 | 2 | 2 | 0.0001130679 | 1.925142e-06 | 1.702642
8 | 1000 | 4 | 2 | 0.0003379203 | 2.271398e-05 | 6.721699
8 | 1000 | 6 | 2 | 0.0006706514 | 6.030293e-05 | 8.991696
10 | 10 | 0 | 2 | 2.921551e-07 | 2.554377e-08 | 8.743222
10 | 10 | 2 | 2 | 1.51385e-06 | 2.026229e-08 | 1.338461
10 | 10 | 4 | 2 | 4.110147e-06 | 2.132265e-07 | 5.187807
10 | 10 | 6 | 2 | 8.186252e-06 | 6.153925e-07 | 7.51739
10 | 50 | 0 | 2 | 6.696568e-07 | 1.635889e-07 | 24.42877
10 | 50 | 2 | 2 | 4.144839e-06 | 6.812081e-07 | 16.43509
10 | 50 | 4 | 2 | 9.860911e-06 | 1.565844e-06 | 15.87931
10 | 50 | 6 | 2 | 1.706259e-05 | 2.926896e-06 | 17.15388
10 | 100 | 0 | 2 | 1.65791e-05 | 1.430511e-05 | 86.284
10 | 100 | 2 | 2 | 3.362058e-05 | 2.0222e-05 | 60.14769
10 | 100 | 4 | 2 | 6.809664e-05 | 3.198403e-05 | 46.96859
10 | 100 | 6 | 2 | 0.0001163547 | 4.756468e-05 | 40.87904
10 | 500 | 0 | 2 | 9.157011e-06 | 3.66379e-07 | 4.001077
10 | 500 | 2 | 2 | 6.189276e-05 | 2.082708e-06 | 3.365028
10 | 500 | 4 | 2 | 0.000176184 | 5.425049e-06 | 3.079195
10 | 500 | 6 | 2 | 0.0003474953 | 8.473842e-06 | 2.438549
10 | 1000 | 0 | 2 | 1.239267e-05 | 5.698766e-07 | 4.598496
10 | 1000 | 2 | 2 | 9.644323e-05 | 1.401713e-07 | 0.1453408
10 | 1000 | 4 | 2 | 0.0002857394 | 2.873654e-06 | 1.00569
10 | 1000 | 6 | 2 | 0.0005805216 | 1.026579e-06 | 0.1768374
20 | 10 | 0 | 2 | 1.609727e-07 | 2.250428e-08 | 13.98018
20 | 10 | 2 | 2 | 1.131913e-06 | 1.819604e-07 | 16.07547
20 | 10 | 4 | 2 | 3.44708e-06 | 5.78617e-07 | 16.78572
20 | 10 | 6 | 2 | 7.113997e-06 | 1.174047e-06 | 16.50334
20 | 50 | 0 | 1 | 5.294461e-06 | 0 | 0
20 | 50 | 2 | 1 | 1.273499e-05 | 0 | 0
20 | 50 | 4 | 1 | 2.731017e-05 | 0 | 0
20 | 50 | 6 | 1 | 4.681447e-05 | 0 | 0
20 | 100 | 0 | 2 | 1.213556e-06 | 4.557009e-07 | 37.55089
20 | 100 | 2 | 2 | 8.98267e-06 | 1.037854e-06 | 11.55395
20 | 100 | 4 | 2 | 2.964897e-05 | 1.402409e-06 | 4.730044
20 | 100 | 6 | 2 | 6.511891e-05 | 1.156895e-06 | 1.776589
20 | 500 | 0 | 2 | 4.037379e-06 | 1.112537e-06 | 27.55593
20 | 500 | 2 | 2 | 4.137069e-05 | 4.536063e-06 | 10.96444
20 | 500 | 4 | 2 | 0.0001407428 | 1.605497e-05 | 11.40731
20 | 500 | 6 | 2 | 0.0003006893 | 5.031002e-05 | 16.73156
20 | 1000 | 0 | 1 | 7.167488e-06 | 0 | 0
20 | 1000 | 2 | 1 | 8.189974e-05 | 0 | 0
20 | 1000 | 4 | 1 | 0.0002546802 | 0 | 0
20 | 1000 | 6 | 1 | 0.0004945489 | 0 | 0
40 | 10 | 0 | 2 | 4.159294e-08 | 4.845374e-09 | 11.64951
40 | 10 | 2 | 2 | 4.522068e-07 | 6.542652e-08 | 14.46827
40 | 10 | 4 | 2 | 1.561114e-06 | 2.826927e-07 | 18.1084
40 | 10 | 6 | 2 | 3.51538e-06 | 7.049064e-07 | 20.05207
40 | 50 | 0 | 2 | 1.18698e-07 | 3.098237e-08 | 26.10185
40 | 50 | 2 | 2 | 1.673982e-06 | 2.106916e-07 | 12.58625
40 | 50 | 4 | 2 | 6.462003e-06 | 6.129419e-07 | 9.485324
40 | 50 | 6 | 2 | 1.526344e-05 | 1.280756e-06 | 8.391005
40 | 100 | 0 | 2 | 2.358794e-07 | 1.357178e-08 | 5.753693
40 | 100 | 2 | 2 | 3.480102e-06 | 1.38848e-08 | 0.3989769
40 | 100 | 4 | 2 | 1.349761e-05 | 3.949708e-08 | 0.2926227
40 | 100 | 6 | 2 | 3.185474e-05 | 8.395909e-08 | 0.2635686
40 | 500 | 0 | 1 | 7.789421e-07 | 0 | 0
40 | 500 | 2 | 1 | 1.337476e-05 | 0 | 0
40 | 500 | 4 | 1 | 5.343838e-05 | 0 | 0
40 | 500 | 6 | 1 | 0.0001274213 | 0 | 0
80 | 10 | 0 | 2 | 3.197751e-08 | 1.090416e-08 | 34.09948
80 | 10 | 2 | 2 | 3.089201e-07 | 4.816593e-08 | 15.59171
80 | 10 | 4 | 2 | 1.047884e-06 | 9.498831e-08 | 9.064776
80 | 10 | 6 | 2 | 2.333399e-06 | 1.342892e-07 | 5.755089
80 | 50 | 0 | 2 | 3.378559e-07 | 2.861697e-07 | 84.70169
80 | 50 | 2 | 2 | 1.285702e-06 | 4.610092e-07 | 35.85663
80 | 50 | 4 | 2 | 3.952331e-06 | 6.458043e-07 | 16.33983
80 | 50 | 6 | 2 | 8.780575e-06 | 7.801027e-07 | 8.884415
80 | 100 | 0 | 1 | 1.069513e-07 | 0 | 0
80 | 100 | 2 | 1 | 1.558698e-06 | 0 | 0
80 | 100 | 4 | 1 | 5.916951e-06 | 0 | 0
80 | 100 | 6 | 1 | 1.391217e-05 | 0 | 0
80 | 500 | 0 | 1 | 9.205165e-07 | 0 | 0
80 | 500 | 2 | 1 | 1.013302e-05 | 0 | 0
80 | 500 | 4 | 1 | 3.670365e-05 | 0 | 0
80 | 500 | 6 | 1 | 8.496176e-05 | 0 | 0
160 | 10 | 0 | 2 | 1.558195e-08 | 8.14208e-09 | 52.25328
160 | 10 | 2 | 2 | 1.459556e-07 | 2.842343e-08 | 19.47403
160 | 10 | 4 | 2 | 5.296867e-07 | 7.453106e-08 | 14.07078
160 | 10 | 6 | 2 | 1.23021e-06 | 1.481332e-07 | 12.04129
160 | 50 | 0 | 1 | 6.392742e-08 | 0 | 0
160 | 50 | 2 | 1 | 5.565484e-07 | 0 | 0
160 | 50 | 4 | 1 | 2.003381e-06 | 0 | 0
160 | 50 | 6 | 1 | 4.669342e-06 | 0 | 0
160 | 100 | 0 | 2 | 6.976714e-08 | 3.020827e-08 | 43.29871
160 | 100 | 2 | 2 | 8.614904e-07 | 1.836938e-07 | 21.32279
160 | 100 | 4 | 2 | 3.196946e-06 | 4.634337e-07 | 14.49614
160 | 100 | 6 | 2 | 7.458366e-06 | 8.781253e-07 | 11.7737