## Rout
L_um | W_um | VGS_V | Rout_mean_Ohm | Rout_std_Ohm | Rout_norm_mean | Rout_norm_std
8 | 10 | 0 | 399727497.1 | 198819114.9 | 499659371.4 | 248523893.7
8 | 10 | 2 | 104493555.9 | 46392899.9 | 130616944.9 | 57991124.9
8 | 10 | 4 | 49958424.8 | 26826469.2 | 62448031.0 | 33533086.5
8 | 10 | 6 | 26252640.5 | 17141425.1 | 32815800.7 | 21426781.3
8 | 50 | 0 | 60787706.5 | 182870.3 | 379923165.9 | 1142939.2
8 | 50 | 2 | 12486875.5 | 951370.2 | 78042971.9 | 5946063.7
8 | 50 | 4 | 4298224.3 | 1574199.0 | 26863902.1 | 9838743.6
8 | 50 | 6 | 1398820.6 | 676471.5 | 8742628.5 | 4227947.1
8 | 100 | 0 | 24181938.6 | 9617848.5 | 302274232.9 | 120223106.7
8 | 100 | 2 | 5586594.4 | 1051733.4 | 69832429.6 | 13146666.9
8 | 100 | 4 | 1869108.0 | 99494.29 | 23363849.5 | 1243678.7
8 | 100 | 6 | 587202.5 | 78067.68 | 7340030.8 | 975845.9
8 | 500 | 0 | 3457536.1 | 0 | 216096008.3 | 0
8 | 500 | 2 | 843467.3 | 0 | 52716705.3 | 0
8 | 500 | 4 | 248420.7 | 0 | 15526290.9 | 0
8 | 500 | 6 | 80761.5 | 0 | 5047594.1 | 0
8 | 1000 | 0 | 3349780.6 | 403354.7 | 418722579.1 | 50419342.0
8 | 1000 | 2 | 578716.8 | 1439.735 | 72339602.3 | 179966.9
8 | 1000 | 4 | 147838.6 | 31664.55 | 18479821.7 | 3958068.8
8 | 1000 | 6 | 48167.71 | 15827.46 | 6020963.4 | 1978432.4
10 | 10 | 0 | 251721274.9 | 15508644.5 | 251721274.9 | 15508644.5
10 | 10 | 2 | 61033314.4 | 3029793.8 | 61033314.4 | 3029793.8
10 | 10 | 4 | 17296888.1 | 241766.9 | 17296888.1 | 241766.9
10 | 10 | 6 | 5244599.1 | 1001645.8 | 5244599.1 | 1001645.8
10 | 50 | 0 | 125544571.2 | 30115032.8 | 627722856.1 | 150575163.9
10 | 50 | 2 | 26151770.9 | 5951560.0 | 130758854.6 | 29757800.2
10 | 50 | 4 | 10749490.8 | 2183362.8 | 53747453.9 | 10916814.0
10 | 50 | 6 | 5435741.7 | 1092223.1 | 27178708.3 | 5461115.4
10 | 100 | 0 | 15000168.2 | 14249646.8 | 150001682.3 | 142496467.9
10 | 100 | 2 | 3368456.2 | 2623459.3 | 33684562.2 | 26234593.2
10 | 100 | 4 | 975865 | 453068.9 | 9758649.9 | 4530689.1
10 | 100 | 6 | 265543 | 76863.56 | 2655430.1 | 768635.6
10 | 500 | 0 | 5169909.8 | 670917.7 | 258495490.6 | 33545887.5
10 | 500 | 2 | 1060253.4 | 149230.5 | 53012668.5 | 7461524.5
10 | 500 | 4 | 294049.5 | 33409.25 | 14702473.8 | 1670462.4
10 | 500 | 6 | 70199.34 | 7183.374 | 3509966.9 | 359168.7
10 | 1000 | 0 | 3096444.1 | 130452.5 | 309644408.6 | 13045254.9
10 | 1000 | 2 | 583198.4 | 4254.275 | 58319844.9 | 425427.5
10 | 1000 | 4 | 180159.9 | 6664.33 | 18015991.2 | 666433
10 | 1000 | 6 | 57939.08 | 131.4551 | 5793907.6 | 13145.51
20 | 10 | 0 | 413284254.7 | 53064954.9 | 206642127.4 | 26532477.4
20 | 10 | 2 | 100402436.2 | 9230696.9 | 50201218.1 | 4615348.5
20 | 10 | 4 | 24643924.6 | 2722982.8 | 12321962.3 | 1361491.4
20 | 10 | 6 | 5515907.3 | 830434.6 | 2757953.6 | 415217.3
20 | 50 | 0 | 7276056.8 | 0 | 18190141.9 | 0
20 | 50 | 2 | 6637811.3 | 0 | 16594528.3 | 0
20 | 50 | 4 | 4483164.0 | 0 | 11207909.9 | 0
20 | 50 | 6 | 1323737.8 | 0 | 3309344.4 | 0
20 | 100 | 0 | 41029104.9 | 23108591.5 | 205145524.5 | 115542957.6
20 | 100 | 2 | 18476526.6 | 7732484.4 | 92382633.0 | 38662422.1
20 | 100 | 4 | 6752749.9 | 2223922.2 | 33763749.7 | 11119610.9
20 | 100 | 6 | 1864059.5 | 324329.2 | 9320297.5 | 1621646.0
20 | 500 | 0 | 12791854.0 | 3438885.3 | 319796349.7 | 85972132.7
20 | 500 | 2 | 3047778.0 | 423751 | 76194449.2 | 10593774.3
20 | 500 | 4 | 1241525.2 | 38073.09 | 31038129.8 | 951827.4
20 | 500 | 6 | 576796.1 | 106929 | 14419901.3 | 2673225.0
20 | 1000 | 0 | 5291394.5 | 0 | 264569724.7 | 0
20 | 1000 | 2 | 1334382.2 | 0 | 66719110.8 | 0
20 | 1000 | 4 | 436176 | 0 | 21808798.3 | 0
20 | 1000 | 6 | 266908.2 | 0 | 13345411.1 | 0
40 | 10 | 0 | 1864336994.9 | 252277786.8 | 466084248.7 | 63069446.7
40 | 10 | 2 | 251700586.8 | 14562413.7 | 62925146.7 | 3640603.4
40 | 10 | 4 | 90968118.6 | 385091.3 | 22742029.6 | 96272.82
40 | 10 | 6 | 33612606.6 | 849591.8 | 8403151.7 | 212398
40 | 50 | 0 | 585796048.1 | 140773798.6 | 732245060.2 | 175967248.3
40 | 50 | 2 | 89385535.0 | 7241444.0 | 111731918.7 | 9051805.1
40 | 50 | 4 | 27552750.6 | 3587668.7 | 34440938.3 | 4484585.9
40 | 50 | 6 | 9632649.6 | 3320199.5 | 12040812.0 | 4150249.3
40 | 100 | 0 | 291793080.1 | 33381593.3 | 729482700.3 | 83453983.3
40 | 100 | 2 | 42657907.1 | 5238412.2 | 106644767.8 | 13096030.5
40 | 100 | 4 | 15103287.5 | 126736.6 | 37758218.8 | 316841.4
40 | 100 | 6 | 6556215.1 | 819561.8 | 16390537.6 | 2048904.5
40 | 500 | 0 | 71063137.5 | 0 | 888289219.0 | 0
40 | 500 | 2 | 9177679.8 | 0 | 114720997.8 | 0
40 | 500 | 4 | 3218260.3 | 0 | 40228253.9 | 0
40 | 500 | 6 | 1145419.9 | 0 | 14317748.2 | 0
80 | 10 | 0 | 2380340600.4 | 530991178.0 | 297542575.0 | 66373897.3
80 | 10 | 2 | 471517821.6 | 40471044.2 | 58939727.7 | 5058880.5
80 | 10 | 4 | 156601231.4 | 20050619.4 | 19575153.9 | 2506327.4
80 | 10 | 6 | 55135525.8 | 7163690.1 | 6891940.7 | 895461.3
80 | 50 | 0 | 652232516.1 | 617909688.0 | 407645322.6 | 386193555.0
80 | 50 | 2 | 104412248.4 | 76392094.5 | 65257655.2 | 47745059.0
80 | 50 | 4 | 43139444.2 | 23404367.0 | 26962152.6 | 14627729.4
80 | 50 | 6 | 25056631.0 | 10851934.2 | 15660394.3 | 6782458.9
80 | 100 | 0 | 657200344.5 | 0 | 821500430.6 | 0
80 | 100 | 2 | 90805782.8 | 0 | 113507228.5 | 0
80 | 100 | 4 | 34784967.1 | 0 | 43481208.9 | 0
80 | 100 | 6 | 17399357.6 | 0 | 21749197.0 | 0
80 | 500 | 0 | 65429281.7 | 0 | 408933010.8 | 0
80 | 500 | 2 | 15383376.5 | 0 | 96146103.2 | 0
80 | 500 | 4 | 6944291.2 | 0 | 43401820.0 | 0
80 | 500 | 6 | 3454747.7 | 0 | 21592173.3 | 0
160 | 10 | 0 | 5275338189.2 | 3478112436.2 | 329708636.8 | 217382027.3
160 | 10 | 2 | 1011027798.8 | 47172112.6 | 63189237.4 | 2948257.0
160 | 10 | 4 | 483429221.2 | 120507355.6 | 30214326.3 | 7531709.7
160 | 10 | 6 | 198174905.2 | 67532660.9 | 12385931.6 | 4220791.3
160 | 50 | 0 | 1382028196.3 | 0 | 431883811.3 | 0
160 | 50 | 2 | 619852374.4 | 0 | 193703867.0 | 0
160 | 50 | 4 | 322243657.2 | 0 | 100701142.9 | 0
160 | 50 | 6 | 153352518.4 | 0 | 47922662.0 | 0
160 | 100 | 0 | 1313057905.6 | 379748744.0 | 820661191.0 | 237342965.0
160 | 100 | 2 | 183548453.0 | 25693895.1 | 114717783.1 | 16058684.4
160 | 100 | 4 | 70117322.4 | 4956627.5 | 43823326.5 | 3097892.2
160 | 100 | 6 | 33924006.9 | 1145872.9 | 21202504.3 | 716170.6