## VEarly
L_um | W_um | VGS_V | VA_mean_V | VA_std_V | VA_abs_mean_V | VA_abs_std_V | VA_norm_mean | VA_norm_std
8 | 10 | 0 | -37.03477 | 6.845874 | 37.03477 | 6.845874 | -37.03477 | 6.845874
8 | 10 | 2 | -48.89852 | 11.49343 | 48.89852 | 11.49343 | -48.89852 | 11.49343
8 | 10 | 4 | -44.74975 | 6.039797 | 44.74975 | 6.039797 | -44.74975 | 6.039797
8 | 10 | 6 | -30.93882 | 1.729723 | 30.93882 | 1.729723 | -30.93882 | 1.729723
8 | 50 | 0 | -41.45601 | 6.860524 | 41.45601 | 6.860524 | -41.45601 | 6.860524
8 | 50 | 2 | -52.34385 | 7.593149 | 52.34385 | 7.593149 | -52.34385 | 7.593149
8 | 50 | 4 | -38.95934 | 4.154629 | 38.95934 | 4.154629 | -38.95934 | 4.154629
8 | 50 | 6 | -16.68887 | 4.006669 | 16.68887 | 4.006669 | -16.68887 | 4.006669
8 | 100 | 0 | -40.28446 | 10.26463 | 40.28446 | 10.26463 | -40.28446 | 10.26463
8 | 100 | 2 | -52.72252 | 7.613975 | 52.72252 | 7.613975 | -52.72252 | 7.613975
8 | 100 | 4 | -39.92972 | 4.007507 | 39.92972 | 4.007507 | -39.92972 | 4.007507
8 | 100 | 6 | -17.18329 | 0.6390427 | 17.18329 | 0.6390427 | -17.18329 | 0.6390427
8 | 500 | 0 | -26.23545 | 0 | 26.23545 | 0 | -26.23545 | 0
8 | 500 | 2 | -48.0643 | 0 | 48.0643 | 0 | -48.0643 | 0
8 | 500 | 4 | -33.78789 | 0 | 33.78789 | 0 | -33.78789 | 0
8 | 500 | 6 | -15.37502 | 0 | 15.37502 | 0 | -15.37502 | 0
8 | 1000 | 0 | -32.65947 | 3.949571 | 32.65947 | 3.949571 | -32.65947 | 3.949571
8 | 1000 | 2 | -55.44699 | 1.280125 | 55.44699 | 1.280125 | -55.44699 | 1.280125
8 | 1000 | 4 | -39.26425 | 7.327771 | 39.26425 | 7.327771 | -39.26425 | 7.327771
8 | 1000 | 6 | -21.39032 | 7.721487 | 21.39032 | 7.721487 | -21.39032 | 7.721487
10 | 10 | 0 | -63.15347 | 1.905668 | 63.15347 | 1.905668 | -63.15347 | 1.905668
10 | 10 | 2 | -82.34669 | 3.326648 | 82.34669 | 3.326648 | -82.34669 | 3.326648
10 | 10 | 4 | -61.16612 | 4.693591 | 61.16612 | 4.693591 | -61.16612 | 4.693591
10 | 10 | 6 | -33.59883 | 11.42166 | 33.59883 | 11.42166 | -33.59883 | 11.42166
10 | 50 | 0 | -69.16384 | 0.3630279 | 69.16384 | 0.3630279 | -69.16384 | 0.3630279
10 | 50 | 2 | -94.33018 | 6.842402 | 94.33018 | 6.842402 | -94.33018 | 6.842402
10 | 50 | 4 | -92.58622 | 4.716418 | 92.58622 | 4.716418 | -92.58622 | 4.716418
10 | 50 | 6 | -79.55164 | 2.735768 | 79.55164 | 2.735768 | -79.55164 | 2.735768
10 | 100 | 0 | -34.81349 | 21.62319 | 34.81349 | 21.62319 | -34.81349 | 21.62319
10 | 100 | 2 | -50.20891 | 20.0846 | 50.20891 | 20.0846 | -50.20891 | 20.0846
10 | 100 | 4 | -41.99474 | 0.3630711 | 41.99474 | 0.3630711 | -41.99474 | 0.3630711
10 | 100 | 6 | -17.28552 | 3.686081 | 17.28552 | 3.686081 | -17.28552 | 3.686081
10 | 500 | 0 | -37.08368 | 4.258651 | 37.08368 | 4.258651 | -37.08368 | 4.258651
10 | 500 | 2 | -55.31494 | 7.021173 | 55.31494 | 7.021173 | -55.31494 | 7.021173
10 | 500 | 4 | -41.64924 | 4.298562 | 41.64924 | 4.298562 | -41.64924 | 4.298562
10 | 500 | 6 | -14.37284 | 1.902088 | 14.37284 | 1.902088 | -14.37284 | 1.902088
10 | 1000 | 0 | -28.287 | 0.1413279 | 28.287 | 0.1413279 | -28.287 | 0.1413279
10 | 1000 | 2 | -46.24517 | 0.329871 | 46.24517 | 0.329871 | -46.24517 | 0.329871
10 | 1000 | 4 | -41.47882 | 1.374696 | 41.47882 | 1.374696 | -41.47882 | 1.374696
10 | 1000 | 6 | -23.64852 | 0.00524043 | 23.64852 | 0.00524043 | -23.64852 | 0.00524043
20 | 10 | 0 | -55.3401 | 0.7572242 | 55.3401 | 0.7572242 | -55.3401 | 0.7572242
20 | 10 | 2 | -101.9548 | 7.766757 | 101.9548 | 7.766757 | -101.9548 | 7.766757
20 | 10 | 4 | -73.42446 | 4.902446 | 73.42446 | 4.902446 | -73.42446 | 4.902446
20 | 10 | 6 | -28.30165 | 0.565008 | 28.30165 | 0.565008 | -28.30165 | 0.565008
20 | 50 | 0 | -28.5133 | 0 | 28.5133 | 0 | -28.5133 | 0
20 | 50 | 2 | -74.52191 | 0 | 74.52191 | 0 | -74.52191 | 0
20 | 50 | 4 | -112.4094 | 0 | 112.4094 | 0 | -112.4094 | 0
20 | 50 | 6 | -52.04124 | 0 | 52.04124 | 0 | -52.04124 | 0
20 | 100 | 0 | -29.32177 | 9.349041 | 29.32177 | 9.349041 | -29.32177 | 9.349041
20 | 100 | 2 | -147.9106 | 50.24703 | 147.9106 | 50.24703 | -147.9106 | 50.24703
20 | 100 | 4 | -187.0549 | 56.41018 | 187.0549 | 56.41018 | -187.0549 | 56.41018
20 | 100 | 6 | -111.107 | 19.02996 | 111.107 | 19.02996 | -111.107 | 19.02996
20 | 500 | 0 | -37.76827 | 0.3979912 | 37.76827 | 0.3979912 | -37.76827 | 0.3979912
20 | 500 | 2 | -118.0334 | 31.37963 | 118.0334 | 31.37963 | -118.0334 | 31.37963
20 | 500 | 4 | -165.3657 | 25.30611 | 165.3657 | 25.30611 | -165.3657 | 25.30611
20 | 500 | 6 | -158.0343 | 3.09629 | 158.0343 | 3.09629 | -158.0343 | 3.09629
20 | 1000 | 0 | -28.01518 | 0 | 28.01518 | 0 | -28.01518 | 0
20 | 1000 | 2 | -99.28721 | 0 | 99.28721 | 0 | -99.28721 | 0
20 | 1000 | 4 | -101.1748 | 0 | 101.1748 | 0 | -101.1748 | 0
20 | 1000 | 6 | -122.012 | 0 | 122.012 | 0 | -122.012 | 0
40 | 10 | 0 | -66.28601 | 1.437229 | 66.28601 | 1.437229 | -66.28601 | 1.437229
40 | 10 | 2 | -102.8805 | 9.877075 | 102.8805 | 9.877075 | -102.8805 | 9.877075
40 | 10 | 4 | -132.1725 | 26.36034 | 132.1725 | 26.36034 | -132.1725 | 26.36034
40 | 10 | 6 | -108.7994 | 26.65524 | 108.7994 | 26.65524 | -108.7994 | 26.65524
40 | 50 | 0 | -55.16921 | 1.437717 | 55.16921 | 1.437717 | -55.16921 | 1.437717
40 | 50 | 2 | -138.1023 | 6.709502 | 138.1023 | 6.709502 | -138.1023 | 6.709502
40 | 50 | 4 | -170.3074 | 39.99992 | 170.3074 | 39.99992 | -170.3074 | 39.99992
40 | 50 | 6 | -141.3246 | 62.99176 | 141.3246 | 62.99176 | -141.3246 | 62.99176
40 | 100 | 0 | -58.33068 | 3.950195 | 58.33068 | 3.950195 | -58.33068 | 3.950195
40 | 100 | 2 | -138.3297 | 17.59506 | 138.3297 | 17.59506 | -138.3297 | 17.59506
40 | 100 | 4 | -193.8584 | 1.102242 | 193.8584 | 1.102242 | -193.8584 | 1.102242
40 | 100 | 6 | -198.9352 | 26.63922 | 198.9352 | 26.63922 | -198.9352 | 26.63922
40 | 500 | 0 | -45.25786 | 0 | 45.25786 | 0 | -45.25786 | 0
40 | 500 | 2 | -112.7516 | 0 | 112.7516 | 0 | -112.7516 | 0
40 | 500 | 4 | -161.98 | 0 | 161.98 | 0 | -161.98 | 0
40 | 500 | 6 | -136.0096 | 0 | 136.0096 | 0 | -136.0096 | 0
80 | 10 | 0 | -60.31965 | 8.981107 | 60.31965 | 8.981107 | -60.31965 | 8.981107
80 | 10 | 2 | -133.647 | 10.28654 | 133.647 | 10.28654 | -133.647 | 10.28654
80 | 10 | 4 | -152.2153 | 6.151533 | 152.2153 | 6.151533 | -152.2153 | 6.151533
80 | 10 | 6 | -117.7298 | 9.321828 | 117.7298 | 9.321828 | -117.7298 | 9.321828
80 | 50 | 0 | -33.57257 | 22.15722 | 33.57257 | 22.15722 | -33.57257 | 22.15722
80 | 50 | 2 | -89.02047 | 50.08276 | 89.02047 | 50.08276 | -89.02047 | 50.08276
80 | 50 | 4 | -145.3986 | 64.62442 | 145.3986 | 64.62442 | -145.3986 | 64.62442
80 | 50 | 6 | -201.5532 | 75.74258 | 201.5532 | 75.74258 | -201.5532 | 75.74258
80 | 100 | 0 | -60.28386 | 0 | 60.28386 | 0 | -60.28386 | 0
80 | 100 | 2 | -131.5331 | 0 | 131.5331 | 0 | -131.5331 | 0
80 | 100 | 4 | -195.8239 | 0 | 195.8239 | 0 | -195.8239 | 0
80 | 100 | 6 | -232.0603 | 0 | 232.0603 | 0 | -232.0603 | 0
80 | 500 | 0 | -50.20281 | 0 | 50.20281 | 0 | -50.20281 | 0
80 | 500 | 2 | -145.8814 | 0 | 145.8814 | 0 | -145.8814 | 0
80 | 500 | 4 | -244.8703 | 0 | 244.8703 | 0 | -244.8703 | 0
80 | 500 | 6 | -283.6114 | 0 | 283.6114 | 0 | -283.6114 | 0
160 | 10 | 0 | -43.68664 | 11.46366 | 43.68664 | 11.46366 | -43.68664 | 11.46366
160 | 10 | 2 | -136.2536 | 21.88055 | 136.2536 | 21.88055 | -136.2536 | 21.88055
160 | 10 | 4 | -255.2255 | 100.0174 | 255.2255 | 100.0174 | -255.2255 | 100.0174
160 | 10 | 6 | -243.8518 | 112.432 | 243.8518 | 112.432 | -243.8518 | 112.432
160 | 50 | 0 | -78.33953 | 0 | 78.33953 | 0 | -78.33953 | 0
160 | 50 | 2 | -335.0092 | 0 | 335.0092 | 0 | -335.0092 | 0
160 | 50 | 4 | -635.4316 | 0 | 635.4316 | 0 | -635.4316 | 0
160 | 50 | 6 | -706.0831 | 0 | 706.0831 | 0 | -706.0831 | 0
160 | 100 | 0 | -70.05685 | 13.10014 | 70.05685 | 13.10014 | -70.05685 | 13.10014
160 | 100 | 2 | -143.4192 | 11.56897 | 143.4192 | 11.56897 | -143.4192 | 11.56897
160 | 100 | 4 | -211.857 | 16.64767 | 211.857 | 16.64767 | -211.857 | 16.64767
160 | 100 | 6 | -242.0199 | 21.2419 | 242.0199 | 21.2419 | -242.0199 | 21.2419