## Isat
L_um | W_um | VGS_V | Isat_mean_A | Isat_std_A
8 | 10 | 0 | 6.709266e-08 | 0
8 | 10 | 2 | 3.142116e-07 | 0
8 | 10 | 4 | 6.344097e-07 | 0
8 | 10 | 6 | 9.83467e-07 | 0
8 | 50 | 0 | 7.314253e-07 | 0
8 | 50 | 2 | 4.073718e-06 | 0
8 | 50 | 4 | 9.041703e-06 | 0
8 | 50 | 6 | 1.476109e-05 | 0
8 | 100 | 0 | 2.748455e-06 | 0
8 | 100 | 2 | 1.21666e-05 | 0
8 | 100 | 4 | 2.59435e-05 | 0
8 | 100 | 6 | 4.176311e-05 | 0
8 | 500 | 0 | 1.049017e-05 | 0
8 | 500 | 2 | 6.885023e-05 | 0
8 | 500 | 4 | 0.0001762146 | 0
8 | 500 | 6 | 0.0003137782 | 0
8 | 1000 | 0 | 1.314076e-05 | 0
8 | 1000 | 2 | 0.0001111428 | 0
8 | 1000 | 4 | 0.0003152063 | 0
8 | 1000 | 6 | 0.0006103485 | 0
10 | 10 | 0 | 3.176989e-07 | 0
10 | 10 | 2 | 1.493587e-06 | 0
10 | 10 | 4 | 3.896921e-06 | 0
10 | 10 | 6 | 7.57086e-06 | 0
10 | 50 | 0 | 5.060679e-07 | 0
10 | 50 | 2 | 3.46363e-06 | 0
10 | 50 | 4 | 8.295066e-06 | 0
10 | 50 | 6 | 1.413569e-05 | 0
10 | 100 | 0 | 2.273989e-06 | 0
10 | 100 | 2 | 1.339858e-05 | 0
10 | 100 | 4 | 3.611261e-05 | 0
10 | 100 | 6 | 6.879001e-05 | 0
10 | 500 | 0 | 8.790632e-06 | 0
10 | 500 | 2 | 5.981005e-05 | 0
10 | 500 | 4 | 0.0001707589 | 0
10 | 500 | 6 | 0.0003390215 | 0
10 | 1000 | 0 | 1.296255e-05 | 0
10 | 1000 | 2 | 9.65834e-05 | 0
10 | 1000 | 4 | 0.0002828658 | 0
10 | 1000 | 6 | 0.0005815482 | 0
20 | 10 | 0 | 1.384684e-07 | 0
20 | 10 | 2 | 9.49953e-07 | 0
20 | 10 | 4 | 2.868463e-06 | 0
20 | 10 | 6 | 5.939949e-06 | 0
20 | 100 | 0 | 1.669257e-06 | 0
20 | 100 | 2 | 1.002052e-05 | 0
20 | 100 | 4 | 3.105138e-05 | 0
20 | 100 | 6 | 6.627581e-05 | 0
20 | 500 | 0 | 5.149917e-06 | 0
20 | 500 | 2 | 4.590675e-05 | 0
20 | 500 | 4 | 0.0001567977 | 0
20 | 500 | 6 | 0.0003509993 | 0
40 | 10 | 0 | 3.674757e-08 | 0
40 | 10 | 2 | 3.867803e-07 | 0
40 | 10 | 4 | 1.278421e-06 | 0
40 | 10 | 6 | 2.810474e-06 | 0
40 | 50 | 0 | 8.771563e-08 | 0
40 | 50 | 2 | 1.46329e-06 | 0
40 | 50 | 4 | 5.849061e-06 | 0
40 | 50 | 6 | 1.398268e-05 | 0
40 | 100 | 0 | 2.223076e-07 | 0
40 | 100 | 2 | 3.466217e-06 | 0
40 | 100 | 4 | 1.353711e-05 | 0
40 | 100 | 6 | 3.177078e-05 | 0
40 | 500 | 0 | 7.789421e-07 | 0
40 | 500 | 2 | 1.337476e-05 | 0
40 | 500 | 4 | 5.343838e-05 | 0
40 | 500 | 6 | 0.0001274213 | 0
80 | 10 | 0 | 4.288167e-08 | 0
80 | 10 | 2 | 3.57086e-07 | 0
80 | 10 | 4 | 1.142872e-06 | 0
80 | 10 | 6 | 2.467688e-06 | 0
80 | 50 | 0 | 6.240256e-07 | 0
80 | 50 | 2 | 1.746711e-06 | 0
80 | 50 | 4 | 4.598136e-06 | 0
80 | 50 | 6 | 9.560677e-06 | 0
80 | 500 | 0 | 9.205165e-07 | 0
80 | 500 | 2 | 1.013302e-05 | 0
80 | 500 | 4 | 3.670365e-05 | 0
80 | 500 | 6 | 8.496176e-05 | 0
160 | 10 | 0 | 7.439871e-09 | 0
160 | 10 | 2 | 1.175322e-07 | 0
160 | 10 | 4 | 4.551556e-07 | 0
160 | 10 | 6 | 1.082077e-06 | 0
160 | 50 | 0 | 6.392742e-08 | 0
160 | 50 | 2 | 5.565484e-07 | 0
160 | 50 | 4 | 2.003381e-06 | 0
160 | 50 | 6 | 4.669342e-06 | 0
160 | 100 | 0 | 3.955887e-08 | 0
160 | 100 | 2 | 6.777966e-07 | 0
160 | 100 | 4 | 2.733512e-06 | 0
160 | 100 | 6 | 6.580241e-06 | 0