## Rout
L_um | W_um | VGS_V | Rout_mean_Ohm | Rout_std_Ohm | Rout_norm_mean | Rout_norm_std
8 | 10 | 0 | 598546612.0 | 0 | 748183265.0 | 0
8 | 10 | 2 | 150886455.8 | 0 | 188608069.7 | 0
8 | 10 | 4 | 76784893.9 | 0 | 95981117.4 | 0
8 | 10 | 6 | 43394065.6 | 0 | 54242582.0 | 0
8 | 50 | 0 | 60970576.8 | 0 | 381066105.1 | 0
8 | 50 | 2 | 13438245.7 | 0 | 83989035.6 | 0
8 | 50 | 4 | 5872423.3 | 0 | 36702645.7 | 0
8 | 50 | 6 | 2075292.1 | 0 | 12970575.6 | 0
8 | 100 | 0 | 14564090.1 | 0 | 182051126.2 | 0
8 | 100 | 2 | 4534861.0 | 0 | 56685762.7 | 0
8 | 100 | 4 | 1769613.7 | 0 | 22120170.9 | 0
8 | 100 | 6 | 665270.1 | 0 | 8315876.8 | 0
8 | 500 | 0 | 3457536.1 | 0 | 216096008.3 | 0
8 | 500 | 2 | 843467.3 | 0 | 52716705.3 | 0
8 | 500 | 4 | 248420.7 | 0 | 15526290.9 | 0
8 | 500 | 6 | 80761.5 | 0 | 5047594.1 | 0
8 | 1000 | 0 | 2946425.9 | 0 | 368303237.1 | 0
8 | 1000 | 2 | 577277.1 | 0 | 72159635.4 | 0
8 | 1000 | 4 | 179503.1 | 0 | 22437890.6 | 0
8 | 1000 | 6 | 63995.17 | 0 | 7999395.8 | 0
10 | 10 | 0 | 236212630.4 | 0 | 236212630.4 | 0
10 | 10 | 2 | 64063108.2 | 0 | 64063108.2 | 0
10 | 10 | 4 | 17055121.2 | 0 | 17055121.2 | 0
10 | 10 | 6 | 4242953.2 | 0 | 4242953.2 | 0
10 | 50 | 0 | 155659604.0 | 0 | 778298020.0 | 0
10 | 50 | 2 | 32103331.0 | 0 | 160516654.8 | 0
10 | 50 | 4 | 12932853.6 | 0 | 64664267.8 | 0
10 | 50 | 6 | 6527964.7 | 0 | 32639823.7 | 0
10 | 100 | 0 | 29249815.0 | 0 | 292498150.2 | 0
10 | 100 | 2 | 5991915.5 | 0 | 59919155.4 | 0
10 | 100 | 4 | 1428933.9 | 0 | 14289339.0 | 0
10 | 100 | 6 | 342406.6 | 0 | 3424065.7 | 0
10 | 500 | 0 | 5840827.6 | 0 | 292041378.1 | 0
10 | 500 | 2 | 1209483.9 | 0 | 60474193.0 | 0
10 | 500 | 4 | 327458.7 | 0 | 16372936.2 | 0
10 | 500 | 6 | 77382.71 | 0 | 3869135.6 | 0
10 | 1000 | 0 | 2965991.5 | 0 | 296599153.8 | 0
10 | 1000 | 2 | 578944.2 | 0 | 57894417.4 | 0
10 | 1000 | 4 | 186824.2 | 0 | 18682424.2 | 0
10 | 1000 | 6 | 57807.62 | 0 | 5780762.1 | 0
20 | 10 | 0 | 466349209.6 | 0 | 233174604.8 | 0
20 | 10 | 2 | 109633133.2 | 0 | 54816566.6 | 0
20 | 10 | 4 | 27366907.4 | 0 | 13683453.7 | 0
20 | 10 | 6 | 6346341.8 | 0 | 3173170.9 | 0
20 | 100 | 0 | 17920513.4 | 0 | 89602567.0 | 0
20 | 100 | 2 | 10744042.2 | 0 | 53720211.0 | 0
20 | 100 | 4 | 4528827.8 | 0 | 22644138.8 | 0
20 | 100 | 6 | 1539730.3 | 0 | 7698651.5 | 0
20 | 500 | 0 | 9352968.7 | 0 | 233824217.0 | 0
20 | 500 | 2 | 3471528.9 | 0 | 86788223.4 | 0
20 | 500 | 4 | 1279598.3 | 0 | 31989957.1 | 0
20 | 500 | 6 | 469867.1 | 0 | 11746676.3 | 0
40 | 10 | 0 | 2116614781.7 | 0 | 529153695.4 | 0
40 | 10 | 2 | 266263000.5 | 0 | 66565750.1 | 0
40 | 10 | 4 | 90583027.3 | 0 | 22645756.8 | 0
40 | 10 | 6 | 32763014.8 | 0 | 8190753.7 | 0
40 | 50 | 0 | 726569846.7 | 0 | 908212308.4 | 0
40 | 50 | 2 | 96626979.0 | 0 | 120783723.8 | 0
40 | 50 | 4 | 23965081.9 | 0 | 29956352.4 | 0
40 | 50 | 6 | 6312450.2 | 0 | 7890562.7 | 0
40 | 100 | 0 | 325174673.5 | 0 | 812936683.7 | 0
40 | 100 | 2 | 47896319.3 | 0 | 119740798.3 | 0
40 | 100 | 4 | 14976550.9 | 0 | 37441377.4 | 0
40 | 100 | 6 | 5736653.3 | 0 | 14341633.2 | 0
40 | 500 | 0 | 71063137.5 | 0 | 888289219.0 | 0
40 | 500 | 2 | 9177679.8 | 0 | 114720997.8 | 0
40 | 500 | 4 | 3218260.3 | 0 | 40228253.9 | 0
40 | 500 | 6 | 1145419.9 | 0 | 14317748.2 | 0
80 | 10 | 0 | 1849349422.4 | 0 | 231168677.8 | 0
80 | 10 | 2 | 431046777.4 | 0 | 53880847.2 | 0
80 | 10 | 4 | 136550612.0 | 0 | 17068826.5 | 0
80 | 10 | 6 | 47971835.7 | 0 | 5996479.5 | 0
80 | 50 | 0 | 34322828.2 | 0 | 21451767.6 | 0
80 | 50 | 2 | 28020153.9 | 0 | 17512596.2 | 0
80 | 50 | 4 | 19735077.2 | 0 | 12334423.2 | 0
80 | 50 | 6 | 14204696.8 | 0 | 8877935.5 | 0
80 | 500 | 0 | 65429281.7 | 0 | 408933010.8 | 0
80 | 500 | 2 | 15383376.5 | 0 | 96146103.2 | 0
80 | 500 | 4 | 6944291.2 | 0 | 43401820.0 | 0
80 | 500 | 6 | 3454747.7 | 0 | 21592173.3 | 0
160 | 10 | 0 | 8753450625.4 | 0 | 547090664.1 | 0
160 | 10 | 2 | 1058199911.4 | 0 | 66137494.5 | 0
160 | 10 | 4 | 362921865.5 | 0 | 22682616.6 | 0
160 | 10 | 6 | 130642244.3 | 0 | 8165140.3 | 0
160 | 50 | 0 | 1382028196.3 | 0 | 431883811.3 | 0
160 | 50 | 2 | 619852374.4 | 0 | 193703867.0 | 0
160 | 50 | 4 | 322243657.2 | 0 | 100701142.9 | 0
160 | 50 | 6 | 153352518.4 | 0 | 47922662.0 | 0
160 | 100 | 0 | 1692806649.6 | 0 | 1058004156.0 | 0
160 | 100 | 2 | 209242348.1 | 0 | 130776467.6 | 0
160 | 100 | 4 | 75073949.9 | 0 | 46921218.7 | 0
160 | 100 | 6 | 35069879.8 | 0 | 21918674.9 | 0