## VEarly
L_um | W_um | VGS_V | VA_mean_V | VA_std_V | VA_abs_mean_V | VA_abs_std_V | VA_norm_mean | VA_norm_std
8 | 10 | 0 | -30.18889 | 0 | 30.18889 | 0 | -30.18889 | 0
8 | 10 | 2 | -37.40509 | 0 | 37.40509 | 0 | -37.40509 | 0
8 | 10 | 4 | -38.70995 | 0 | 38.70995 | 0 | -38.70995 | 0
8 | 10 | 6 | -32.66854 | 0 | 32.66854 | 0 | -32.66854 | 0
8 | 50 | 0 | -34.59548 | 0 | 34.59548 | 0 | -34.59548 | 0
8 | 50 | 2 | -44.7507 | 0 | 44.7507 | 0 | -44.7507 | 0
8 | 50 | 4 | -43.11397 | 0 | 43.11397 | 0 | -43.11397 | 0
8 | 50 | 6 | -20.69554 | 0 | 20.69554 | 0 | -20.69554 | 0
8 | 100 | 0 | -30.01983 | 0 | 30.01983 | 0 | -30.01983 | 0
8 | 100 | 2 | -45.10855 | 0 | 45.10855 | 0 | -45.10855 | 0
8 | 100 | 4 | -35.92221 | 0 | 35.92221 | 0 | -35.92221 | 0
8 | 100 | 6 | -17.82233 | 0 | 17.82233 | 0 | -17.82233 | 0
8 | 500 | 0 | -26.23545 | 0 | 26.23545 | 0 | -26.23545 | 0
8 | 500 | 2 | -48.0643 | 0 | 48.0643 | 0 | -48.0643 | 0
8 | 500 | 4 | -33.78789 | 0 | 33.78789 | 0 | -33.78789 | 0
8 | 500 | 6 | -15.37502 | 0 | 15.37502 | 0 | -15.37502 | 0
8 | 1000 | 0 | -28.7099 | 0 | 28.7099 | 0 | -28.7099 | 0
8 | 1000 | 2 | -54.16686 | 0 | 54.16686 | 0 | -54.16686 | 0
8 | 1000 | 4 | -46.59202 | 0 | 46.59202 | 0 | -46.59202 | 0
8 | 1000 | 6 | -29.11181 | 0 | 29.11181 | 0 | -29.11181 | 0
10 | 10 | 0 | -65.05914 | 0 | 65.05914 | 0 | -65.05914 | 0
10 | 10 | 2 | -85.67334 | 0 | 85.67334 | 0 | -85.67334 | 0
10 | 10 | 4 | -56.47253 | 0 | 56.47253 | 0 | -56.47253 | 0
10 | 10 | 6 | -22.17718 | 0 | 22.17718 | 0 | -22.17718 | 0
10 | 50 | 0 | -68.80081 | 0 | 68.80081 | 0 | -68.80081 | 0
10 | 50 | 2 | -101.1726 | 0 | 101.1726 | 0 | -101.1726 | 0
10 | 50 | 4 | -97.30263 | 0 | 97.30263 | 0 | -97.30263 | 0
10 | 50 | 6 | -82.28741 | 0 | 82.28741 | 0 | -82.28741 | 0
10 | 100 | 0 | -56.43668 | 0 | 56.43668 | 0 | -56.43668 | 0
10 | 100 | 2 | -70.29351 | 0 | 70.29351 | 0 | -70.29351 | 0
10 | 100 | 4 | -41.63167 | 0 | 41.63167 | 0 | -41.63167 | 0
10 | 100 | 6 | -13.59944 | 0 | 13.59944 | 0 | -13.59944 | 0
10 | 500 | 0 | -41.34233 | 0 | 41.34233 | 0 | -41.34233 | 0
10 | 500 | 2 | -62.33612 | 0 | 62.33612 | 0 | -62.33612 | 0
10 | 500 | 4 | -45.9478 | 0 | 45.9478 | 0 | -45.9478 | 0
10 | 500 | 6 | -16.27493 | 0 | 16.27493 | 0 | -16.27493 | 0
10 | 1000 | 0 | -28.42833 | 0 | 28.42833 | 0 | -28.42833 | 0
10 | 1000 | 2 | -45.9153 | 0 | 45.9153 | 0 | -45.9153 | 0
10 | 1000 | 4 | -42.85352 | 0 | 42.85352 | 0 | -42.85352 | 0
10 | 1000 | 6 | -23.65376 | 0 | 23.65376 | 0 | -23.65376 | 0
20 | 10 | 0 | -54.58288 | 0 | 54.58288 | 0 | -54.58288 | 0
20 | 10 | 2 | -94.18807 | 0 | 94.18807 | 0 | -94.18807 | 0
20 | 10 | 4 | -68.52202 | 0 | 68.52202 | 0 | -68.52202 | 0
20 | 10 | 6 | -27.73664 | 0 | 27.73664 | 0 | -27.73664 | 0
20 | 100 | 0 | -19.97273 | 0 | 19.97273 | 0 | -19.97273 | 0
20 | 100 | 2 | -97.66353 | 0 | 97.66353 | 0 | -97.66353 | 0
20 | 100 | 4 | -130.6448 | 0 | 130.6448 | 0 | -130.6448 | 0
20 | 100 | 6 | -92.07703 | 0 | 92.07703 | 0 | -92.07703 | 0
20 | 500 | 0 | -38.16626 | 0 | 38.16626 | 0 | -38.16626 | 0
20 | 500 | 2 | -149.413 | 0 | 149.413 | 0 | -149.413 | 0
20 | 500 | 4 | -190.6718 | 0 | 190.6718 | 0 | -190.6718 | 0
20 | 500 | 6 | -154.938 | 0 | 154.938 | 0 | -154.938 | 0
40 | 10 | 0 | -67.72323 | 0 | 67.72323 | 0 | -67.72323 | 0
40 | 10 | 2 | -93.00341 | 0 | 93.00341 | 0 | -93.00341 | 0
40 | 10 | 4 | -105.8121 | 0 | 105.8121 | 0 | -105.8121 | 0
40 | 10 | 6 | -82.14418 | 0 | 82.14418 | 0 | -82.14418 | 0
40 | 50 | 0 | -53.7315 | 0 | 53.7315 | 0 | -53.7315 | 0
40 | 50 | 2 | -131.3928 | 0 | 131.3928 | 0 | -131.3928 | 0
40 | 50 | 4 | -130.3075 | 0 | 130.3075 | 0 | -130.3075 | 0
40 | 50 | 6 | -78.3328 | 0 | 78.3328 | 0 | -78.3328 | 0
40 | 100 | 0 | -62.28088 | 0 | 62.28088 | 0 | -62.28088 | 0
40 | 100 | 2 | -155.9248 | 0 | 155.9248 | 0 | -155.9248 | 0
40 | 100 | 4 | -192.7562 | 0 | 192.7562 | 0 | -192.7562 | 0
40 | 100 | 6 | -172.296 | 0 | 172.296 | 0 | -172.296 | 0
40 | 500 | 0 | -45.25786 | 0 | 45.25786 | 0 | -45.25786 | 0
40 | 500 | 2 | -112.7516 | 0 | 112.7516 | 0 | -112.7516 | 0
40 | 500 | 4 | -161.98 | 0 | 161.98 | 0 | -161.98 | 0
40 | 500 | 6 | -136.0096 | 0 | 136.0096 | 0 | -136.0096 | 0
80 | 10 | 0 | -69.30076 | 0 | 69.30076 | 0 | -69.30076 | 0
80 | 10 | 2 | -143.9335 | 0 | 143.9335 | 0 | -143.9335 | 0
80 | 10 | 4 | -146.0638 | 0 | 146.0638 | 0 | -146.0638 | 0
80 | 10 | 6 | -108.4079 | 0 | 108.4079 | 0 | -108.4079 | 0
80 | 50 | 0 | -11.41535 | 0 | 11.41535 | 0 | -11.41535 | 0
80 | 50 | 2 | -38.93772 | 0 | 38.93772 | 0 | -38.93772 | 0
80 | 50 | 4 | -80.77418 | 0 | 80.77418 | 0 | -80.77418 | 0
80 | 50 | 6 | -125.8107 | 0 | 125.8107 | 0 | -125.8107 | 0
80 | 500 | 0 | -50.20281 | 0 | 50.20281 | 0 | -50.20281 | 0
80 | 500 | 2 | -145.8814 | 0 | 145.8814 | 0 | -145.8814 | 0
80 | 500 | 4 | -244.8703 | 0 | 244.8703 | 0 | -244.8703 | 0
80 | 500 | 6 | -283.6114 | 0 | 283.6114 | 0 | -283.6114 | 0
160 | 10 | 0 | -55.1503 | 0 | 55.1503 | 0 | -55.1503 | 0
160 | 10 | 2 | -114.373 | 0 | 114.373 | 0 | -114.373 | 0
160 | 10 | 4 | -155.2081 | 0 | 155.2081 | 0 | -155.2081 | 0
160 | 10 | 6 | -131.4198 | 0 | 131.4198 | 0 | -131.4198 | 0
160 | 50 | 0 | -78.33953 | 0 | 78.33953 | 0 | -78.33953 | 0
160 | 50 | 2 | -335.0092 | 0 | 335.0092 | 0 | -335.0092 | 0
160 | 50 | 4 | -635.4316 | 0 | 635.4316 | 0 | -635.4316 | 0
160 | 50 | 6 | -706.0831 | 0 | 706.0831 | 0 | -706.0831 | 0
160 | 100 | 0 | -56.95671 | 0 | 56.95671 | 0 | -56.95671 | 0
160 | 100 | 2 | -131.8502 | 0 | 131.8502 | 0 | -131.8502 | 0
160 | 100 | 4 | -195.2093 | 0 | 195.2093 | 0 | -195.2093 | 0
160 | 100 | 6 | -220.778 | 0 | 220.778 | 0 | -220.778 | 0