## Isat_Summary
L_um | W_um | VGS_V | N | Isat_mean_A | Isat_std_A | CV_pct
8 | 10 | 0 | 1 | 2.681565e-07 | 0 | 0
8 | 10 | 2 | 1 | 1.211396e-06 | 0 | 0
8 | 10 | 4 | 1 | 2.627064e-06 | 0 | 0
8 | 10 | 6 | 1 | 4.294805e-06 | 0 | 0
8 | 50 | 0 | 1 | 9.621286e-07 | 0 | 0
8 | 50 | 2 | 1 | 6.060906e-06 | 0 | 0
8 | 50 | 4 | 1 | 1.64331e-05 | 0 | 0
8 | 50 | 6 | 1 | 3.134667e-05 | 0 | 0
8 | 100 | 0 | 1 | 1.788524e-06 | 0 | 0
8 | 100 | 2 | 1 | 1.05976e-05 | 0 | 0
8 | 100 | 4 | 1 | 2.738566e-05 | 0 | 0
8 | 100 | 6 | 1 | 5.205452e-05 | 0 | 0
8 | 1000 | 0 | 1 | 1.241615e-05 | 0 | 0
8 | 1000 | 2 | 1 | 0.0001149931 | 0 | 0
8 | 1000 | 4 | 1 | 0.0003606343 | 0 | 0
8 | 1000 | 6 | 1 | 0.0007309543 | 0 | 0
10 | 10 | 0 | 1 | 2.666113e-07 | 0 | 0
10 | 10 | 2 | 1 | 1.534112e-06 | 0 | 0
10 | 10 | 4 | 1 | 4.323374e-06 | 0 | 0
10 | 10 | 6 | 1 | 8.801645e-06 | 0 | 0
10 | 50 | 0 | 1 | 8.332457e-07 | 0 | 0
10 | 50 | 2 | 1 | 4.826047e-06 | 0 | 0
10 | 50 | 4 | 1 | 1.142676e-05 | 0 | 0
10 | 50 | 6 | 1 | 1.998948e-05 | 0 | 0
10 | 100 | 0 | 1 | 3.088421e-05 | 0 | 0
10 | 100 | 2 | 1 | 5.384259e-05 | 0 | 0
10 | 100 | 4 | 1 | 0.0001000807 | 0 | 0
10 | 100 | 6 | 1 | 0.0001639194 | 0 | 0
10 | 500 | 0 | 1 | 9.52339e-06 | 0 | 0
10 | 500 | 2 | 1 | 6.397547e-05 | 0 | 0
10 | 500 | 4 | 1 | 0.000181609 | 0 | 0
10 | 500 | 6 | 1 | 0.0003559692 | 0 | 0
10 | 1000 | 0 | 1 | 1.18228e-05 | 0 | 0
10 | 1000 | 2 | 1 | 9.630306e-05 | 0 | 0
10 | 1000 | 4 | 1 | 0.0002886131 | 0 | 0
10 | 1000 | 6 | 1 | 0.000579495 | 0 | 0
20 | 10 | 0 | 1 | 1.83477e-07 | 0 | 0
20 | 10 | 2 | 1 | 1.313874e-06 | 0 | 0
20 | 10 | 4 | 1 | 4.025697e-06 | 0 | 0
20 | 10 | 6 | 1 | 8.288044e-06 | 0 | 0
20 | 50 | 0 | 1 | 5.294461e-06 | 0 | 0
20 | 50 | 2 | 1 | 1.273499e-05 | 0 | 0
20 | 50 | 4 | 1 | 2.731017e-05 | 0 | 0
20 | 50 | 6 | 1 | 4.681447e-05 | 0 | 0
20 | 100 | 0 | 1 | 7.578548e-07 | 0 | 0
20 | 100 | 2 | 1 | 7.944816e-06 | 0 | 0
20 | 100 | 4 | 1 | 2.824656e-05 | 0 | 0
20 | 100 | 6 | 1 | 6.396202e-05 | 0 | 0
20 | 500 | 0 | 1 | 2.924842e-06 | 0 | 0
20 | 500 | 2 | 1 | 3.683462e-05 | 0 | 0
20 | 500 | 4 | 1 | 0.0001246878 | 0 | 0
20 | 500 | 6 | 1 | 0.0002503793 | 0 | 0
20 | 1000 | 0 | 1 | 7.167488e-06 | 0 | 0
20 | 1000 | 2 | 1 | 8.189974e-05 | 0 | 0
20 | 1000 | 4 | 1 | 0.0002546802 | 0 | 0
20 | 1000 | 6 | 1 | 0.0004945489 | 0 | 0
40 | 10 | 0 | 1 | 4.643832e-08 | 0 | 0
40 | 10 | 2 | 1 | 5.176333e-07 | 0 | 0
40 | 10 | 4 | 1 | 1.843806e-06 | 0 | 0
40 | 10 | 6 | 1 | 4.220286e-06 | 0 | 0
40 | 50 | 0 | 1 | 1.496804e-07 | 0 | 0
40 | 50 | 2 | 1 | 1.884674e-06 | 0 | 0
40 | 50 | 4 | 1 | 7.074945e-06 | 0 | 0
40 | 50 | 6 | 1 | 1.654419e-05 | 0 | 0
40 | 100 | 0 | 1 | 2.494512e-07 | 0 | 0
40 | 100 | 2 | 1 | 3.493986e-06 | 0 | 0
40 | 100 | 4 | 1 | 1.345812e-05 | 0 | 0
40 | 100 | 6 | 1 | 3.19387e-05 | 0 | 0
80 | 10 | 0 | 1 | 2.107335e-08 | 0 | 0
80 | 10 | 2 | 1 | 2.607542e-07 | 0 | 0
80 | 10 | 4 | 1 | 9.528953e-07 | 0 | 0
80 | 10 | 6 | 1 | 2.19911e-06 | 0 | 0
80 | 50 | 0 | 1 | 5.168626e-08 | 0 | 0
80 | 50 | 2 | 1 | 8.246924e-07 | 0 | 0
80 | 50 | 4 | 1 | 3.306527e-06 | 0 | 0
80 | 50 | 6 | 1 | 8.000472e-06 | 0 | 0
80 | 100 | 0 | 1 | 1.069513e-07 | 0 | 0
80 | 100 | 2 | 1 | 1.558698e-06 | 0 | 0
80 | 100 | 4 | 1 | 5.916951e-06 | 0 | 0
80 | 100 | 6 | 1 | 1.391217e-05 | 0 | 0
160 | 10 | 0 | 1 | 2.372403e-08 | 0 | 0
160 | 10 | 2 | 1 | 1.74379e-07 | 0 | 0
160 | 10 | 4 | 1 | 6.042177e-07 | 0 | 0
160 | 10 | 6 | 1 | 1.378343e-06 | 0 | 0
160 | 100 | 0 | 1 | 9.997541e-08 | 0 | 0
160 | 100 | 2 | 1 | 1.045184e-06 | 0 | 0
160 | 100 | 4 | 1 | 3.66038e-06 | 0 | 0
160 | 100 | 6 | 1 | 8.336491e-06 | 0 | 0