## Rout
L_um | W_um | VGS_V | Rout_mean_Ohm | Rout_std_Ohm | Rout_norm_mean | Rout_norm_std
8 | 10 | 0 | 200908382.2 | 0 | 251135477.7 | 0
8 | 10 | 2 | 58100656.0 | 0 | 72625820.0 | 0
8 | 10 | 4 | 23131955.6 | 0 | 28914944.5 | 0
8 | 10 | 6 | 9111215.5 | 0 | 11389019.3 | 0
8 | 50 | 0 | 60604836.3 | 0 | 378780226.6 | 0
8 | 50 | 2 | 11535505.3 | 0 | 72096908.2 | 0
8 | 50 | 4 | 2724025.4 | 0 | 17025158.5 | 0
8 | 50 | 6 | 722349 | 0 | 4514681.4 | 0
8 | 100 | 0 | 33799787.2 | 0 | 422497339.6 | 0
8 | 100 | 2 | 6638327.7 | 0 | 82979096.5 | 0
8 | 100 | 4 | 1968602.3 | 0 | 24607528.2 | 0
8 | 100 | 6 | 509134.8 | 0 | 6364184.9 | 0
8 | 1000 | 0 | 3753135.4 | 0 | 469141921.2 | 0
8 | 1000 | 2 | 580156.6 | 0 | 72519569.1 | 0
8 | 1000 | 4 | 116174 | 0 | 14521752.9 | 0
8 | 1000 | 6 | 32340.25 | 0 | 4042530.9 | 0
10 | 10 | 0 | 267229919.4 | 0 | 267229919.4 | 0
10 | 10 | 2 | 58003520.6 | 0 | 58003520.6 | 0
10 | 10 | 4 | 17538655.0 | 0 | 17538655.0 | 0
10 | 10 | 6 | 6246244.9 | 0 | 6246244.9 | 0
10 | 50 | 0 | 95429538.4 | 0 | 477147692.2 | 0
10 | 50 | 2 | 20200210.9 | 0 | 101001054.5 | 0
10 | 50 | 4 | 8566128.0 | 0 | 42830639.9 | 0
10 | 50 | 6 | 4343518.6 | 0 | 21717593.0 | 0
10 | 100 | 0 | 750521.4 | 0 | 7505214.4 | 0
10 | 100 | 2 | 744996.9 | 0 | 7449969.0 | 0
10 | 100 | 4 | 522796.1 | 0 | 5227960.7 | 0
10 | 100 | 6 | 188679.5 | 0 | 1886794.5 | 0
10 | 500 | 0 | 4498992.1 | 0 | 224949603.2 | 0
10 | 500 | 2 | 911022.9 | 0 | 45551144.1 | 0
10 | 500 | 4 | 260640.2 | 0 | 13032011.4 | 0
10 | 500 | 6 | 63015.96 | 0 | 3150798.2 | 0
10 | 1000 | 0 | 3226896.6 | 0 | 322689663.5 | 0
10 | 1000 | 2 | 587452.7 | 0 | 58745272.5 | 0
10 | 1000 | 4 | 173495.6 | 0 | 17349558.2 | 0
10 | 1000 | 6 | 58070.53 | 0 | 5807053.1 | 0
20 | 10 | 0 | 360219299.8 | 0 | 180109649.9 | 0
20 | 10 | 2 | 91171739.3 | 0 | 45585869.7 | 0
20 | 10 | 4 | 21920941.8 | 0 | 10960470.9 | 0
20 | 10 | 6 | 4685472.7 | 0 | 2342736.4 | 0
20 | 50 | 0 | 7276056.8 | 0 | 18190141.9 | 0
20 | 50 | 2 | 6637811.3 | 0 | 16594528.3 | 0
20 | 50 | 4 | 4483164.0 | 0 | 11207909.9 | 0
20 | 50 | 6 | 1323737.8 | 0 | 3309344.4 | 0
20 | 100 | 0 | 64137696.4 | 0 | 320688482.1 | 0
20 | 100 | 2 | 26209011.0 | 0 | 131045055.1 | 0
20 | 100 | 4 | 8976672.1 | 0 | 44883360.6 | 0
20 | 100 | 6 | 2188388.7 | 0 | 10941943.5 | 0
20 | 500 | 0 | 16230739.3 | 0 | 405768482.4 | 0
20 | 500 | 2 | 2624027.0 | 0 | 65600674.9 | 0
20 | 500 | 4 | 1203452.1 | 0 | 30086302.4 | 0
20 | 500 | 6 | 683725.1 | 0 | 17093126.4 | 0
20 | 1000 | 0 | 5291394.5 | 0 | 264569724.7 | 0
20 | 1000 | 2 | 1334382.2 | 0 | 66719110.8 | 0
20 | 1000 | 4 | 436176 | 0 | 21808798.3 | 0
20 | 1000 | 6 | 266908.2 | 0 | 13345411.1 | 0
40 | 10 | 0 | 1612059208.1 | 0 | 403014802.0 | 0
40 | 10 | 2 | 237138173.1 | 0 | 59284543.3 | 0
40 | 10 | 4 | 91353209.9 | 0 | 22838302.5 | 0
40 | 10 | 6 | 34462198.5 | 0 | 8615549.6 | 0
40 | 50 | 0 | 445022249.5 | 0 | 556277811.9 | 0
40 | 50 | 2 | 82144090.9 | 0 | 102680113.7 | 0
40 | 50 | 4 | 31140419.3 | 0 | 38925524.1 | 0
40 | 50 | 6 | 12952849.1 | 0 | 16191061.4 | 0
40 | 100 | 0 | 258411486.8 | 0 | 646028717.0 | 0
40 | 100 | 2 | 37419494.9 | 0 | 93548737.4 | 0
40 | 100 | 4 | 15230024.1 | 0 | 38075060.2 | 0
40 | 100 | 6 | 7375776.8 | 0 | 18439442.1 | 0
80 | 10 | 0 | 2911331778.4 | 0 | 363916472.3 | 0
80 | 10 | 2 | 511988865.8 | 0 | 63998608.2 | 0
80 | 10 | 4 | 176651850.8 | 0 | 22081481.3 | 0
80 | 10 | 6 | 62299215.9 | 0 | 7787402.0 | 0
80 | 50 | 0 | 1270142204.1 | 0 | 793838877.5 | 0
80 | 50 | 2 | 180804342.9 | 0 | 113002714.3 | 0
80 | 50 | 4 | 66543811.2 | 0 | 41589882.0 | 0
80 | 50 | 6 | 35908565.2 | 0 | 22442853.2 | 0
80 | 100 | 0 | 657200344.5 | 0 | 821500430.6 | 0
80 | 100 | 2 | 90805782.8 | 0 | 113507228.5 | 0
80 | 100 | 4 | 34784967.1 | 0 | 43481208.9 | 0
80 | 100 | 6 | 17399357.6 | 0 | 21749197.0 | 0
160 | 10 | 0 | 1797225753.0 | 0 | 112326609.6 | 0
160 | 10 | 2 | 963855686.2 | 0 | 60240980.4 | 0
160 | 10 | 4 | 603936576.8 | 0 | 37746036.0 | 0
160 | 10 | 6 | 265707566.1 | 0 | 16606722.9 | 0
160 | 100 | 0 | 933309161.6 | 0 | 583318226.0 | 0
160 | 100 | 2 | 157854557.9 | 0 | 98659098.7 | 0
160 | 100 | 4 | 65160694.9 | 0 | 40725434.3 | 0
160 | 100 | 6 | 32778134.0 | 0 | 20486333.7 | 0