## VEarly
L_um | W_um | VGS_V | VA_mean_V | VA_std_V | VA_abs_mean_V | VA_abs_std_V | VA_norm_mean | VA_norm_std
8 | 10 | 0 | -43.88064 | 0 | 43.88064 | 0 | -43.88064 | 0
8 | 10 | 2 | -60.39194 | 0 | 60.39194 | 0 | -60.39194 | 0
8 | 10 | 4 | -50.78955 | 0 | 50.78955 | 0 | -50.78955 | 0
8 | 10 | 6 | -29.2091 | 0 | 29.2091 | 0 | -29.2091 | 0
8 | 50 | 0 | -48.31653 | 0 | 48.31653 | 0 | -48.31653 | 0
8 | 50 | 2 | -59.937 | 0 | 59.937 | 0 | -59.937 | 0
8 | 50 | 4 | -34.80471 | 0 | 34.80471 | 0 | -34.80471 | 0
8 | 50 | 6 | -12.6822 | 0 | 12.6822 | 0 | -12.6822 | 0
8 | 100 | 0 | -50.54909 | 0 | 50.54909 | 0 | -50.54909 | 0
8 | 100 | 2 | -60.3365 | 0 | 60.3365 | 0 | -60.3365 | 0
8 | 100 | 4 | -43.93723 | 0 | 43.93723 | 0 | -43.93723 | 0
8 | 100 | 6 | -16.54425 | 0 | 16.54425 | 0 | -16.54425 | 0
8 | 1000 | 0 | -36.60905 | 0 | 36.60905 | 0 | -36.60905 | 0
8 | 1000 | 2 | -56.72711 | 0 | 56.72711 | 0 | -56.72711 | 0
8 | 1000 | 4 | -31.93648 | 0 | 31.93648 | 0 | -31.93648 | 0
8 | 1000 | 6 | -13.66884 | 0 | 13.66884 | 0 | -13.66884 | 0
10 | 10 | 0 | -61.2478 | 0 | 61.2478 | 0 | -61.2478 | 0
10 | 10 | 2 | -79.02004 | 0 | 79.02004 | 0 | -79.02004 | 0
10 | 10 | 4 | -65.85971 | 0 | 65.85971 | 0 | -65.85971 | 0
10 | 10 | 6 | -45.02049 | 0 | 45.02049 | 0 | -45.02049 | 0
10 | 50 | 0 | -69.52686 | 0 | 69.52686 | 0 | -69.52686 | 0
10 | 50 | 2 | -87.48778 | 0 | 87.48778 | 0 | -87.48778 | 0
10 | 50 | 4 | -87.8698 | 0 | 87.8698 | 0 | -87.8698 | 0
10 | 50 | 6 | -76.81587 | 0 | 76.81587 | 0 | -76.81587 | 0
10 | 100 | 0 | -13.19029 | 0 | 13.19029 | 0 | -13.19029 | 0
10 | 100 | 2 | -30.12431 | 0 | 30.12431 | 0 | -30.12431 | 0
10 | 100 | 4 | -42.35782 | 0 | 42.35782 | 0 | -42.35782 | 0
10 | 100 | 6 | -20.9716 | 0 | 20.9716 | 0 | -20.9716 | 0
10 | 500 | 0 | -32.82503 | 0 | 32.82503 | 0 | -32.82503 | 0
10 | 500 | 2 | -48.29377 | 0 | 48.29377 | 0 | -48.29377 | 0
10 | 500 | 4 | -37.35067 | 0 | 37.35067 | 0 | -37.35067 | 0
10 | 500 | 6 | -12.47076 | 0 | 12.47076 | 0 | -12.47076 | 0
10 | 1000 | 0 | -28.14567 | 0 | 28.14567 | 0 | -28.14567 | 0
10 | 1000 | 2 | -46.57504 | 0 | 46.57504 | 0 | -46.57504 | 0
10 | 1000 | 4 | -40.10412 | 0 | 40.10412 | 0 | -40.10412 | 0
10 | 1000 | 6 | -23.64328 | 0 | 23.64328 | 0 | -23.64328 | 0
20 | 10 | 0 | -56.09733 | 0 | 56.09733 | 0 | -56.09733 | 0
20 | 10 | 2 | -109.7216 | 0 | 109.7216 | 0 | -109.7216 | 0
20 | 10 | 4 | -78.32691 | 0 | 78.32691 | 0 | -78.32691 | 0
20 | 10 | 6 | -28.86666 | 0 | 28.86666 | 0 | -28.86666 | 0
20 | 50 | 0 | -28.5133 | 0 | 28.5133 | 0 | -28.5133 | 0
20 | 50 | 2 | -74.52191 | 0 | 74.52191 | 0 | -74.52191 | 0
20 | 50 | 4 | -112.4094 | 0 | 112.4094 | 0 | -112.4094 | 0
20 | 50 | 6 | -52.04124 | 0 | 52.04124 | 0 | -52.04124 | 0
20 | 100 | 0 | -38.67081 | 0 | 38.67081 | 0 | -38.67081 | 0
20 | 100 | 2 | -198.1576 | 0 | 198.1576 | 0 | -198.1576 | 0
20 | 100 | 4 | -243.4651 | 0 | 243.4651 | 0 | -243.4651 | 0
20 | 100 | 6 | -130.1369 | 0 | 130.1369 | 0 | -130.1369 | 0
20 | 500 | 0 | -37.37028 | 0 | 37.37028 | 0 | -37.37028 | 0
20 | 500 | 2 | -86.65377 | 0 | 86.65377 | 0 | -86.65377 | 0
20 | 500 | 4 | -140.0596 | 0 | 140.0596 | 0 | -140.0596 | 0
20 | 500 | 6 | -161.1305 | 0 | 161.1305 | 0 | -161.1305 | 0
20 | 1000 | 0 | -28.01518 | 0 | 28.01518 | 0 | -28.01518 | 0
20 | 1000 | 2 | -99.28721 | 0 | 99.28721 | 0 | -99.28721 | 0
20 | 1000 | 4 | -101.1748 | 0 | 101.1748 | 0 | -101.1748 | 0
20 | 1000 | 6 | -122.012 | 0 | 122.012 | 0 | -122.012 | 0
40 | 10 | 0 | -64.84878 | 0 | 64.84878 | 0 | -64.84878 | 0
40 | 10 | 2 | -112.7576 | 0 | 112.7576 | 0 | -112.7576 | 0
40 | 10 | 4 | -158.5328 | 0 | 158.5328 | 0 | -158.5328 | 0
40 | 10 | 6 | -135.4547 | 0 | 135.4547 | 0 | -135.4547 | 0
40 | 50 | 0 | -56.60693 | 0 | 56.60693 | 0 | -56.60693 | 0
40 | 50 | 2 | -144.8118 | 0 | 144.8118 | 0 | -144.8118 | 0
40 | 50 | 4 | -210.3073 | 0 | 210.3073 | 0 | -210.3073 | 0
40 | 50 | 6 | -204.3163 | 0 | 204.3163 | 0 | -204.3163 | 0
40 | 100 | 0 | -54.38048 | 0 | 54.38048 | 0 | -54.38048 | 0
40 | 100 | 2 | -120.7346 | 0 | 120.7346 | 0 | -120.7346 | 0
40 | 100 | 4 | -194.9607 | 0 | 194.9607 | 0 | -194.9607 | 0
40 | 100 | 6 | -225.5744 | 0 | 225.5744 | 0 | -225.5744 | 0
80 | 10 | 0 | -51.33855 | 0 | 51.33855 | 0 | -51.33855 | 0
80 | 10 | 2 | -123.3604 | 0 | 123.3604 | 0 | -123.3604 | 0
80 | 10 | 4 | -158.3669 | 0 | 158.3669 | 0 | -158.3669 | 0
80 | 10 | 6 | -127.0516 | 0 | 127.0516 | 0 | -127.0516 | 0
80 | 50 | 0 | -55.7298 | 0 | 55.7298 | 0 | -55.7298 | 0
80 | 50 | 2 | -139.1032 | 0 | 139.1032 | 0 | -139.1032 | 0
80 | 50 | 4 | -210.023 | 0 | 210.023 | 0 | -210.023 | 0
80 | 50 | 6 | -277.2958 | 0 | 277.2958 | 0 | -277.2958 | 0
80 | 100 | 0 | -60.28386 | 0 | 60.28386 | 0 | -60.28386 | 0
80 | 100 | 2 | -131.5331 | 0 | 131.5331 | 0 | -131.5331 | 0
80 | 100 | 4 | -195.8239 | 0 | 195.8239 | 0 | -195.8239 | 0
80 | 100 | 6 | -232.0603 | 0 | 232.0603 | 0 | -232.0603 | 0
160 | 10 | 0 | -32.22298 | 0 | 32.22298 | 0 | -32.22298 | 0
160 | 10 | 2 | -158.1341 | 0 | 158.1341 | 0 | -158.1341 | 0
160 | 10 | 4 | -355.2429 | 0 | 355.2429 | 0 | -355.2429 | 0
160 | 10 | 6 | -356.2839 | 0 | 356.2839 | 0 | -356.2839 | 0
160 | 100 | 0 | -83.15699 | 0 | 83.15699 | 0 | -83.15699 | 0
160 | 100 | 2 | -154.9881 | 0 | 154.9881 | 0 | -154.9881 | 0
160 | 100 | 4 | -228.5046 | 0 | 228.5046 | 0 | -228.5046 | 0
160 | 100 | 6 | -263.2618 | 0 | 263.2618 | 0 | -263.2618 | 0