## Yield_pct
| W_10 um | W_50 um | W_100 um | W_500 um | W_1000 um
L=8 um | 100 | 100 | 100 | 50 | 100
L=10 um | 100 | 100 | 100 | 100 | 100
L=20 um | 100 | 50 | 100 | 100 | 50
L=40 um | 100 | 100 | 100 | 50 | 0
L=80 um | 100 | 100 | 50 | 50 | 0
L=160 um | 100 | 50 | 100 | 0 | 0

## Found
| W_10 um | W_50 um | W_100 um | W_500 um | W_1000 um
L=8 um | 2 | 2 | 2 | 1 | 2
L=10 um | 2 | 2 | 2 | 2 | 2
L=20 um | 2 | 1 | 2 | 2 | 1
L=40 um | 2 | 2 | 2 | 1 | 0
L=80 um | 2 | 2 | 1 | 1 | 0
L=160 um | 2 | 1 | 2 | 0 | 0

## Missing
| W_10 um | W_50 um | W_100 um | W_500 um | W_1000 um
L=8 um | 0 | 0 | 0 | 1 | 0
L=10 um | 0 | 0 | 0 | 0 | 0
L=20 um | 0 | 1 | 0 | 0 | 1
L=40 um | 0 | 0 | 0 | 1 | 2
L=80 um | 0 | 0 | 1 | 1 | 2
L=160 um | 0 | 1 | 0 | 2 | 2

## Missing_devices
Chip | Transistor | L_um | W_um | Status
1 | 2 | 8 | 500 | MISSING/DEFECTIVE
1 | 1 | 20 | 50 | MISSING/DEFECTIVE
1 | 1 | 20 | 1000 | MISSING/DEFECTIVE
1 | 2 | 40 | 500 | MISSING/DEFECTIVE
1 | 1 | 40 | 1000 | MISSING/DEFECTIVE
1 | 2 | 40 | 1000 | MISSING/DEFECTIVE
1 | 1 | 80 | 100 | MISSING/DEFECTIVE
1 | 2 | 80 | 500 | MISSING/DEFECTIVE
1 | 1 | 80 | 1000 | MISSING/DEFECTIVE
1 | 2 | 80 | 1000 | MISSING/DEFECTIVE
1 | 2 | 160 | 50 | MISSING/DEFECTIVE
1 | 1 | 160 | 500 | MISSING/DEFECTIVE
1 | 2 | 160 | 500 | MISSING/DEFECTIVE
1 | 1 | 160 | 1000 | MISSING/DEFECTIVE
1 | 2 | 160 | 1000 | MISSING/DEFECTIVE