## Isat_Summary
L_um | W_um | VGS_V | N | Isat_mean_A | Isat_std_A | CV_pct
20 | 10 | 0 | 2 | 1.903664e-06 | 3.657045e-07 | 19.21056
20 | 10 | 2 | 2 | 4.894567e-06 | 2.028417e-06 | 41.44222
20 | 10 | 4 | 2 | 7.890324e-06 | 4.534432e-06 | 57.46826
20 | 10 | 6 | 2 | 9.550908e-06 | 5.95606e-06 | 62.36119
20 | 50 | 0 | 1 | 7.312179e-06 | 0 | 0
20 | 50 | 2 | 1 | 1.747503e-05 | 0 | 0
20 | 50 | 4 | 1 | 2.476655e-05 | 0 | 0
20 | 50 | 6 | 1 | 2.767487e-05 | 0 | 0
40 | 10 | 0 | 2 | 4.328647e-06 | 4.056725e-06 | 93.71807
40 | 10 | 2 | 2 | 6.074087e-06 | 5.326297e-06 | 87.68885
40 | 10 | 4 | 2 | 7.433631e-06 | 6.356825e-06 | 85.51441
40 | 10 | 6 | 2 | 8.461742e-06 | 7.060538e-06 | 83.44072
40 | 50 | 0 | 1 | 1.547119e-07 | 0 | 0
40 | 50 | 2 | 1 | 1.905438e-06 | 0 | 0
40 | 50 | 4 | 1 | 6.990927e-06 | 0 | 0
40 | 50 | 6 | 1 | 1.612084e-05 | 0 | 0
40 | 500 | 0 | 1 | 3.293642e-06 | 0 | 0
40 | 500 | 2 | 1 | 1.081221e-05 | 0 | 0
40 | 500 | 4 | 1 | 2.482108e-05 | 0 | 0
40 | 500 | 6 | 1 | 3.246011e-05 | 0 | 0
80 | 10 | 0 | 2 | 2.455649e-08 | 9.091727e-09 | 37.02373
80 | 10 | 2 | 2 | 3.208111e-07 | 7.842523e-08 | 24.44593
80 | 10 | 4 | 2 | 9.62867e-07 | 3.122751e-07 | 32.4318
80 | 10 | 6 | 2 | 1.268969e-06 | 4.651423e-07 | 36.65513
80 | 50 | 0 | 1 | 4.316053e-08 | 0 | 0
80 | 50 | 2 | 1 | 8.027679e-07 | 0 | 0
80 | 50 | 4 | 1 | 3.275904e-06 | 0 | 0
80 | 50 | 6 | 1 | 6.292195e-06 | 0 | 0
80 | 100 | 0 | 2 | 7.395684e-08 | 4.688729e-10 | 0.6339818
80 | 100 | 2 | 2 | 1.438482e-06 | 7.473716e-09 | 0.5195558
80 | 100 | 4 | 2 | 5.889561e-06 | 4.903404e-08 | 0.8325586
80 | 100 | 6 | 2 | 1.073739e-05 | 2.924739e-07 | 2.723883
80 | 500 | 0 | 1 | 2.757546e-07 | 0 | 0
80 | 500 | 2 | 1 | 6.100666e-06 | 0 | 0
80 | 500 | 4 | 1 | 2.362776e-05 | 0 | 0
160 | 10 | 0 | 2 | 8.166522e-09 | 1.081332e-09 | 13.24103
160 | 10 | 2 | 2 | 1.309416e-07 | 1.219589e-08 | 9.313996
160 | 10 | 4 | 2 | 4.666022e-07 | 7.415545e-08 | 15.89265
160 | 10 | 6 | 2 | 7.008266e-07 | 1.606219e-07 | 22.91892
160 | 50 | 0 | 2 | 5.742506e-08 | 3.913156e-08 | 68.14371
160 | 50 | 2 | 2 | 5.825885e-07 | 2.17223e-07 | 37.28584
160 | 50 | 4 | 2 | 2.088908e-06 | 5.376003e-07 | 25.73594
160 | 50 | 6 | 2 | 4.333618e-06 | 5.724476e-07 | 13.20946
160 | 100 | 0 | 2 | 3.136753e-08 | 2.478012e-09 | 7.899927
160 | 100 | 2 | 2 | 6.499955e-07 | 2.327363e-08 | 3.580583
160 | 100 | 4 | 2 | 2.820265e-06 | 7.724088e-08 | 2.738781
160 | 100 | 6 | 2 | 6.353566e-06 | 7.137201e-07 | 11.23338
160 | 500 | 0 | 2 | 1.152127e-07 | 7.376574e-09 | 6.402571
160 | 500 | 2 | 2 | 2.792979e-06 | 6.97695e-08 | 2.498031
160 | 500 | 4 | 2 | 1.221907e-05 | 1.910121e-08 | 0.1563229
160 | 500 | 6 | 2 | 2.087488e-05 | 2.253607e-06 | 10.79579
160 | 1000 | 0 | 1 | 5.550804e-07 | 0 | 0
160 | 1000 | 2 | 1 | 1.514195e-06 | 0 | 0