## Rout
L_um | W_um | VGS_V | Rout_mean_Ohm | Rout_std_Ohm | Rout_norm_mean | Rout_norm_std
20 | 10 | 0 | 26695064.9 | 12348368.5 | 13347532.5 | 6174184.3
20 | 10 | 2 | 4675811.7 | 247634.3 | 2337905.9 | 123817.1
20 | 10 | 4 | 2228771.7 | 1164463.5 | 1114385.9 | 582231.7
20 | 10 | 6 | 1900594.8 | 1208633.8 | 950297.4 | 604316.9
20 | 50 | 0 | 3537289.1 | 0 | 8843222.7 | 0
20 | 50 | 2 | 1119959.2 | 0 | 2799898.0 | 0
20 | 50 | 4 | 473859.7 | 0 | 1184649.4 | 0
20 | 50 | 6 | 404573.1 | 0 | 1011432.8 | 0
40 | 10 | 0 | 84065627.8 | 81647676.9 | 21016406.9 | 20411919.2
40 | 10 | 2 | 7398691.2 | 5931802.7 | 1849672.8 | 1482950.7
40 | 10 | 4 | 4898615.4 | 3857733.9 | 1224653.8 | 964433.5
40 | 10 | 6 | 3812760.2 | 2947302.7 | 953190 | 736825.7
40 | 50 | 0 | 391917734.1 | 0 | 489897167.7 | 0
40 | 50 | 2 | 41523829.1 | 0 | 51904786.4 | 0
40 | 50 | 4 | 13023562.3 | 0 | 16279452.9 | 0
40 | 50 | 6 | 3937370.2 | 0 | 4921712.7 | 0
40 | 500 | 0 | 13796303.6 | 0 | 172453795.4 | 0
40 | 500 | 2 | 6315930.6 | 0 | 78949132.2 | 0
40 | 500 | 4 | 711985.1 | 0 | 8899813.5 | 0
40 | 500 | 6 | 516330.6 | 0 | 6454132.3 | 0
80 | 10 | 0 | 2869013626.6 | 549988355.3 | 358626703.3 | 68748544.4
80 | 10 | 2 | 389759983.6 | 3211692.6 | 48719998.0 | 401461.6
80 | 10 | 4 | 16005387.6 | 4123006.3 | 2000673.4 | 515375.8
80 | 10 | 6 | 10563785.7 | 4056887.5 | 1320473.2 | 507110.9
80 | 50 | 0 | 848681269.3 | 0 | 530425793.3 | 0
80 | 50 | 2 | 134619079.1 | 0 | 84136924.4 | 0
80 | 50 | 4 | 22411195.1 | 0 | 14006996.9 | 0
80 | 50 | 6 | 2227336.2 | 0 | 1392085.2 | 0
80 | 100 | 0 | 725727524.1 | 21876752.1 | 907159405.1 | 27345940.2
80 | 100 | 2 | 85300691.2 | 413311 | 106625864.1 | 516638.7
80 | 100 | 4 | 11063254.2 | 2729937.3 | 13829067.7 | 3412421.6
80 | 100 | 6 | 1340515.5 | 47058.37 | 1675644.3 | 58822.96
80 | 500 | 0 | 161321233.0 | 0 | 1008257706.0 | 0
80 | 500 | 2 | 18220515.6 | 0 | 113878222.8 | 0
80 | 500 | 4 | 713952.8 | 0 | 4462205.0 | 0
160 | 10 | 0 | 8871122363.0 | 1272666027.1 | 554445147.7 | 79541626.7
160 | 10 | 2 | 969554949.4 | 284491916.0 | 60597184.3 | 17780744.8
160 | 10 | 4 | 48570666.2 | 6708509.273 | 3035666.6 | 419281.8
160 | 10 | 6 | 19468773.8 | 3947208.9 | 1216798.4 | 246700.6
160 | 50 | 0 | 2355564980.5 | 1361216302.9 | 736114056.4 | 425380094.7
160 | 50 | 2 | 320559387.2 | 138688221.1 | 100174808.5 | 43340069.1
160 | 50 | 4 | 76846137.0 | 41226859.7 | 24014417.8 | 12883393.7
160 | 50 | 6 | 19483690.8 | 16339659.6 | 6088653.4 | 5106143.6
160 | 100 | 0 | 1999410974.3 | 7795419.5 | 1249631859.0 | 4872137.2
160 | 100 | 2 | 237738322.6 | 10550514.6 | 148586451.7 | 6594071.7
160 | 100 | 4 | 59420161.0 | 11233299.6 | 37137600.6 | 7020812.2
160 | 100 | 6 | 3662710.4 | 937303.5 | 2289194.0 | 585814.7
160 | 500 | 0 | 456311894.7 | 9718663.2 | 1425974671.0 | 30370822.6
160 | 500 | 2 | 48009986.0 | 3153774.2 | 150031206.1 | 9855544.3
160 | 500 | 4 | 3583939.1 | 1485782.2 | 11199809.7 | 4643069.2
160 | 500 | 6 | 731562.2 | 3574.344 | 2286131.9 | 11169.83
160 | 1000 | 0 | 71212361.5 | 0 | 445077259.5 | 0
160 | 1000 | 2 | 57324812.1 | 0 | 358280075.8 | 0