## VEarly
L_um | W_um | VGS_V | VA_mean_V | VA_std_V | VA_abs_mean_V | VA_abs_std_V | VA_norm_mean | VA_norm_std
20 | 10 | 0 | -45.3618 | 33.26716 | 45.3618 | 33.26716 | -45.3618 | 33.26716
20 | 10 | 2 | -13.418 | 10.70356 | 13.418 | 10.70356 | -13.418 | 10.70356
20 | 10 | 4 | -2.317942 | 0.9301548 | 2.317942 | 0.9301548 | -2.317942 | 0.9301548
20 | 10 | 6 | -0.9590709 | 0.2257069 | 0.9590709 | 0.2257069 | -0.9590709 | 0.2257069
20 | 50 | 0 | -15.87465 | 0 | 15.87465 | 0 | -15.87465 | 0
20 | 50 | 2 | -9.608525 | 0 | 9.608525 | 0 | -9.608525 | 0
20 | 50 | 4 | -1.74118 | 0 | 1.74118 | 0 | -1.74118 | 0
20 | 50 | 6 | -1.192248 | 0 | 1.192248 | 0 | -1.192248 | 0
40 | 10 | 0 | -22.69986 | 12.40132 | 22.69986 | 12.40132 | -22.69986 | 12.40132
40 | 10 | 2 | -3.361972 | 3.380501 | 3.361972 | 3.380501 | -3.361972 | 3.380501
40 | 10 | 4 | -1.904376 | 2.464454 | 1.904376 | 2.464454 | -1.904376 | 2.464454
40 | 10 | 6 | -1.459762 | 1.984454 | 1.459762 | 1.984454 | -1.459762 | 1.984454
40 | 50 | 0 | -50.6384 | 0 | 50.6384 | 0 | -50.6384 | 0
40 | 50 | 2 | -69.19862 | 0 | 69.19862 | 0 | -69.19862 | 0
40 | 50 | 4 | -81.02721 | 0 | 81.02721 | 0 | -81.02721 | 0
40 | 50 | 6 | -53.53578 | 0 | 53.53578 | 0 | -53.53578 | 0
40 | 500 | 0 | -35.45707 | 0 | 35.45707 | 0 | -35.45707 | 0
40 | 500 | 2 | -58.31528 | 0 | 58.31528 | 0 | -58.31528 | 0
40 | 500 | 4 | -7.691842 | 0 | 7.691842 | 0 | -7.691842 | 0
40 | 500 | 6 | -6.767241 | 0 | 6.767241 | 0 | -6.767241 | 0
80 | 10 | 0 | -55.44818 | 12.56399 | 55.44818 | 12.56399 | -55.44818 | 12.56399
80 | 10 | 2 | -115.2967 | 31.59036 | 115.2967 | 31.59036 | -115.2967 | 31.59036
80 | 10 | 4 | -4.145587 | 1.04041 | 4.145587 | 1.04041 | -4.145587 | 1.04041
80 | 10 | 6 | -1.523322 | 0.2335009 | 1.523322 | 0.2335009 | -1.523322 | 0.2335009
80 | 50 | 0 | -26.65012 | 0 | 26.65012 | 0 | -26.65012 | 0
80 | 50 | 2 | -98.08304 | 0 | 98.08304 | 0 | -98.08304 | 0
80 | 50 | 4 | -63.47634 | 0 | 63.47634 | 0 | -63.47634 | 0
80 | 50 | 6 | -4.039525 | 0 | 4.039525 | 0 | -4.039525 | 0
80 | 100 | 0 | -43.67021 | 1.276824 | 43.67021 | 1.276824 | -43.67021 | 1.276824
80 | 100 | 2 | -112.68 | 1.251727 | 112.68 | 1.251727 | -112.68 | 1.251727
80 | 100 | 4 | -55.10908 | 15.51856 | 55.10908 | 15.51856 | -55.10908 | 15.51856
80 | 100 | 6 | -4.425572 | 0.9028511 | 4.425572 | 0.9028511 | -4.425572 | 0.9028511
80 | 500 | 0 | -34.48097 | 0 | 34.48097 | 0 | -34.48097 | 0
80 | 500 | 2 | -101.1208 | 0 | 101.1208 | 0 | -101.1208 | 0
80 | 500 | 4 | -6.899404 | 0 | 6.899404 | 0 | -6.899404 | 0
160 | 10 | 0 | -61.1461 | 0.7574168 | 61.1461 | 0.7574168 | -61.1461 | 0.7574168
160 | 10 | 2 | -113.5284 | 25.38581 | 113.5284 | 25.38581 | -113.5284 | 25.38581
160 | 10 | 4 | -13.21508 | 6.759201 | 13.21508 | 6.759201 | -13.21508 | 6.759201
160 | 10 | 6 | -3.024897 | 0.3615381 | 3.024897 | 0.3615381 | -3.024897 | 0.3615381
160 | 50 | 0 | -71.99834 | 14.01196 | 71.99834 | 14.01196 | -71.99834 | 14.01196
160 | 50 | 2 | -146.6503 | 11.17123 | 146.6503 | 11.17123 | -146.6503 | 11.17123
160 | 50 | 4 | -128.449 | 44.81024 | 128.449 | 44.81024 | -128.449 | 44.81024
160 | 50 | 6 | -65.10946 | 59.66278 | 65.10946 | 59.66278 | -65.10946 | 59.66278
160 | 100 | 0 | -52.68442 | 4.715605 | 52.68442 | 4.715605 | -52.68442 | 4.715605
160 | 100 | 2 | -144.2996 | 1.329731 | 144.2996 | 1.329731 | -144.2996 | 1.329731
160 | 100 | 4 | -158.4992 | 36.24089 | 158.4992 | 36.24089 | -158.4992 | 36.24089
160 | 100 | 6 | -13.99131 | 8.599385 | 13.99131 | 8.599385 | -13.99131 | 8.599385
160 | 500 | 0 | -42.49676 | 2.238285 | 42.49676 | 2.238285 | -42.49676 | 2.238285
160 | 500 | 2 | -124.2856 | 12.17046 | 124.2856 | 12.17046 | -124.2856 | 12.17046
160 | 500 | 4 | -33.89473 | 18.24158 | 33.89473 | 18.24158 | -33.89473 | 18.24158
160 | 500 | 6 | -5.292092 | 1.723319 | 5.292092 | 1.723319 | -5.292092 | 1.723319
160 | 1000 | 0 | -29.45864 | 0 | 29.45864 | 0 | -29.45864 | 0
160 | 1000 | 2 | -76.78723 | 0 | 76.78723 | 0 | -76.78723 | 0