## Isat
L_um | W_um | VGS_V | Isat_mean_A | Isat_std_A
20 | 10 | 0 | 2.269368e-06 | 0
20 | 10 | 2 | 6.922985e-06 | 0
20 | 10 | 4 | 1.242476e-05 | 0
20 | 10 | 6 | 1.550697e-05 | 0
20 | 50 | 0 | 7.312179e-06 | 0
20 | 50 | 2 | 1.747503e-05 | 0
20 | 50 | 4 | 2.476655e-05 | 0
20 | 50 | 6 | 2.767487e-05 | 0
40 | 10 | 0 | 8.385372e-06 | 0
40 | 10 | 2 | 1.140038e-05 | 0
40 | 10 | 4 | 1.379046e-05 | 0
40 | 10 | 6 | 1.552228e-05 | 0
40 | 50 | 0 | 1.547119e-07 | 0
40 | 50 | 2 | 1.905438e-06 | 0
40 | 50 | 4 | 6.990927e-06 | 0
40 | 50 | 6 | 1.612084e-05 | 0
40 | 500 | 0 | 3.293642e-06 | 0
40 | 500 | 2 | 1.081221e-05 | 0
40 | 500 | 4 | 2.482108e-05 | 0
40 | 500 | 6 | 3.246011e-05 | 0
80 | 10 | 0 | 3.364822e-08 | 0
80 | 10 | 2 | 3.992363e-07 | 0
80 | 10 | 4 | 1.275142e-06 | 0
80 | 10 | 6 | 1.734111e-06 | 0
80 | 50 | 0 | 4.316053e-08 | 0
80 | 50 | 2 | 8.027679e-07 | 0
80 | 50 | 4 | 3.275904e-06 | 0
80 | 50 | 6 | 6.292195e-06 | 0
80 | 100 | 0 | 7.442571e-08 | 0
80 | 100 | 2 | 1.445956e-06 | 0
80 | 100 | 4 | 5.938595e-06 | 0
80 | 100 | 6 | 1.044492e-05 | 0
80 | 500 | 0 | 2.757546e-07 | 0
80 | 500 | 2 | 6.100666e-06 | 0
80 | 500 | 4 | 2.362776e-05 | 0
160 | 10 | 0 | 9.247854e-09 | 0
160 | 10 | 2 | 1.431375e-07 | 0
160 | 10 | 4 | 5.407577e-07 | 0
160 | 10 | 6 | 8.614484e-07 | 0
160 | 50 | 0 | 9.655662e-08 | 0
160 | 50 | 2 | 7.998115e-07 | 0
160 | 50 | 4 | 2.626509e-06 | 0
160 | 50 | 6 | 4.906066e-06 | 0
160 | 100 | 0 | 3.384554e-08 | 0
160 | 100 | 2 | 6.732691e-07 | 0
160 | 100 | 4 | 2.897506e-06 | 0
160 | 100 | 6 | 7.067286e-06 | 0
160 | 500 | 0 | 1.078361e-07 | 0
160 | 500 | 2 | 2.72321e-06 | 0
160 | 500 | 4 | 1.223817e-05 | 0
160 | 500 | 6 | 2.312848e-05 | 0