## Rout
L_um | W_um | VGS_V | Rout_mean_Ohm | Rout_std_Ohm | Rout_norm_mean | Rout_norm_std
20 | 10 | 0 | 39043433.5 | 0 | 19521716.7 | 0
20 | 10 | 2 | 4923446.0 | 0 | 2461723.0 | 0
20 | 10 | 4 | 1064308.2 | 0 | 532154.1 | 0
20 | 10 | 6 | 691961 | 0 | 345980.5 | 0
20 | 50 | 0 | 3537289.1 | 0 | 8843222.7 | 0
20 | 50 | 2 | 1119959.2 | 0 | 2799898.0 | 0
20 | 50 | 4 | 473859.7 | 0 | 1184649.4 | 0
20 | 50 | 6 | 404573.1 | 0 | 1011432.8 | 0
40 | 10 | 0 | 2417950.9 | 0 | 604487.7 | 0
40 | 10 | 2 | 1466888.5 | 0 | 366722.1 | 0
40 | 10 | 4 | 1040881.4 | 0 | 260220.4 | 0
40 | 10 | 6 | 865457.5 | 0 | 216364.4 | 0
40 | 50 | 0 | 391917734.1 | 0 | 489897167.7 | 0
40 | 50 | 2 | 41523829.1 | 0 | 51904786.4 | 0
40 | 50 | 4 | 13023562.3 | 0 | 16279452.9 | 0
40 | 50 | 6 | 3937370.2 | 0 | 4921712.7 | 0
40 | 500 | 0 | 13796303.6 | 0 | 172453795.4 | 0
40 | 500 | 2 | 6315930.6 | 0 | 78949132.2 | 0
40 | 500 | 4 | 711985.1 | 0 | 8899813.5 | 0
40 | 500 | 6 | 516330.6 | 0 | 6454132.3 | 0
80 | 10 | 0 | 2319025271.3 | 0 | 289878158.9 | 0
80 | 10 | 2 | 392971676.2 | 0 | 49121459.5 | 0
80 | 10 | 4 | 11882381.3 | 0 | 1485297.7 | 0
80 | 10 | 6 | 6506898.2 | 0 | 813362.3 | 0
80 | 50 | 0 | 848681269.3 | 0 | 530425793.3 | 0
80 | 50 | 2 | 134619079.1 | 0 | 84136924.4 | 0
80 | 50 | 4 | 22411195.1 | 0 | 14006996.9 | 0
80 | 50 | 6 | 2227336.2 | 0 | 1392085.2 | 0
80 | 100 | 0 | 703850771.9 | 0 | 879813464.9 | 0
80 | 100 | 2 | 85714002.2 | 0 | 107142502.8 | 0
80 | 100 | 4 | 8333316.9 | 0 | 10416646.1 | 0
80 | 100 | 6 | 1293457.1 | 0 | 1616821.4 | 0
80 | 500 | 0 | 161321233.0 | 0 | 1008257706.0 | 0
80 | 500 | 2 | 18220515.6 | 0 | 113878222.8 | 0
80 | 500 | 4 | 713952.8 | 0 | 4462205.0 | 0
160 | 10 | 0 | 7598456335.9 | 0 | 474903521.0 | 0
160 | 10 | 2 | 685063033.4 | 0 | 42816439.6 | 0
160 | 10 | 4 | 55279175.5 | 0 | 3454948.5 | 0
160 | 10 | 6 | 15521564.9 | 0 | 970097.8 | 0
160 | 50 | 0 | 994348677.5 | 0 | 310733961.7 | 0
160 | 50 | 2 | 181871166.1 | 0 | 56834739.4 | 0
160 | 50 | 4 | 35619277.2 | 0 | 11131024.1 | 0
160 | 50 | 6 | 3144031.2 | 0 | 982509.8 | 0
160 | 100 | 0 | 1991615554.9 | 0 | 1244759721.8 | 0
160 | 100 | 2 | 227187808.0 | 0 | 141992380.0 | 0
160 | 100 | 4 | 70653460.6 | 0 | 44158412.9 | 0
160 | 100 | 6 | 4600013.9 | 0 | 2875008.7 | 0
160 | 500 | 0 | 466030558.0 | 0 | 1456345493.6 | 0
160 | 500 | 2 | 44856211.8 | 0 | 140175661.8 | 0
160 | 500 | 4 | 5069721.3 | 0 | 15842878.9 | 0
160 | 500 | 6 | 735136.5 | 0 | 2297301.7 | 0