## VEarly
L_um | W_um | VGS_V | VA_mean_V | VA_std_V | VA_abs_mean_V | VA_abs_std_V | VA_norm_mean | VA_norm_std
20 | 10 | 0 | -78.62896 | 0 | 78.62896 | 0 | -78.62896 | 0
20 | 10 | 2 | -24.12156 | 0 | 24.12156 | 0 | -24.12156 | 0
20 | 10 | 4 | -3.248096 | 0 | 3.248096 | 0 | -3.248096 | 0
20 | 10 | 6 | -0.7333639 | 0 | 0.7333639 | 0 | -0.7333639 | 0
20 | 50 | 0 | -15.87465 | 0 | 15.87465 | 0 | -15.87465 | 0
20 | 50 | 2 | -9.608525 | 0 | 9.608525 | 0 | -9.608525 | 0
20 | 50 | 4 | -1.74118 | 0 | 1.74118 | 0 | -1.74118 | 0
20 | 50 | 6 | -1.192248 | 0 | 1.192248 | 0 | -1.192248 | 0
40 | 10 | 0 | -10.29854 | 0 | 10.29854 | 0 | -10.29854 | 0
40 | 10 | 2 | -6.742473 | 0 | 6.742473 | 0 | -6.742473 | 0
40 | 10 | 4 | -4.36883 | 0 | 4.36883 | 0 | -4.36883 | 0
40 | 10 | 6 | -3.444216 | 0 | 3.444216 | 0 | -3.444216 | 0
40 | 50 | 0 | -50.6384 | 0 | 50.6384 | 0 | -50.6384 | 0
40 | 50 | 2 | -69.19862 | 0 | 69.19862 | 0 | -69.19862 | 0
40 | 50 | 4 | -81.02721 | 0 | 81.02721 | 0 | -81.02721 | 0
40 | 50 | 6 | -53.53578 | 0 | 53.53578 | 0 | -53.53578 | 0
40 | 500 | 0 | -35.45707 | 0 | 35.45707 | 0 | -35.45707 | 0
40 | 500 | 2 | -58.31528 | 0 | 58.31528 | 0 | -58.31528 | 0
40 | 500 | 4 | -7.691842 | 0 | 7.691842 | 0 | -7.691842 | 0
40 | 500 | 6 | -6.767241 | 0 | 6.767241 | 0 | -6.767241 | 0
80 | 10 | 0 | -68.01217 | 0 | 68.01217 | 0 | -68.01217 | 0
80 | 10 | 2 | -146.887 | 0 | 146.887 | 0 | -146.887 | 0
80 | 10 | 4 | -5.185997 | 0 | 5.185997 | 0 | -5.185997 | 0
80 | 10 | 6 | -1.289821 | 0 | 1.289821 | 0 | -1.289821 | 0
80 | 50 | 0 | -26.65012 | 0 | 26.65012 | 0 | -26.65012 | 0
80 | 50 | 2 | -98.08304 | 0 | 98.08304 | 0 | -98.08304 | 0
80 | 50 | 4 | -63.47634 | 0 | 63.47634 | 0 | -63.47634 | 0
80 | 50 | 6 | -4.039525 | 0 | 4.039525 | 0 | -4.039525 | 0
80 | 100 | 0 | -42.39339 | 0 | 42.39339 | 0 | -42.39339 | 0
80 | 100 | 2 | -113.9317 | 0 | 113.9317 | 0 | -113.9317 | 0
80 | 100 | 4 | -39.59052 | 0 | 39.59052 | 0 | -39.59052 | 0
80 | 100 | 6 | -3.522721 | 0 | 3.522721 | 0 | -3.522721 | 0
80 | 500 | 0 | -34.48097 | 0 | 34.48097 | 0 | -34.48097 | 0
80 | 500 | 2 | -101.1208 | 0 | 101.1208 | 0 | -101.1208 | 0
80 | 500 | 4 | -6.899404 | 0 | 6.899404 | 0 | -6.899404 | 0
160 | 10 | 0 | -60.38868 | 0 | 60.38868 | 0 | -60.38868 | 0
160 | 10 | 2 | -88.14258 | 0 | 88.14258 | 0 | -88.14258 | 0
160 | 10 | 4 | -19.97428 | 0 | 19.97428 | 0 | -19.97428 | 0
160 | 10 | 6 | -3.386435 | 0 | 3.386435 | 0 | -3.386435 | 0
160 | 50 | 0 | -86.0103 | 0 | 86.0103 | 0 | -86.0103 | 0
160 | 50 | 2 | -135.4791 | 0 | 135.4791 | 0 | -135.4791 | 0
160 | 50 | 4 | -83.63876 | 0 | 83.63876 | 0 | -83.63876 | 0
160 | 50 | 6 | -5.446683 | 0 | 5.446683 | 0 | -5.446683 | 0
160 | 100 | 0 | -57.40003 | 0 | 57.40003 | 0 | -57.40003 | 0
160 | 100 | 2 | -142.9699 | 0 | 142.9699 | 0 | -142.9699 | 0
160 | 100 | 4 | -194.7401 | 0 | 194.7401 | 0 | -194.7401 | 0
160 | 100 | 6 | -22.59069 | 0 | 22.59069 | 0 | -22.59069 | 0
160 | 500 | 0 | -40.25847 | 0 | 40.25847 | 0 | -40.25847 | 0
160 | 500 | 2 | -112.1152 | 0 | 112.1152 | 0 | -112.1152 | 0
160 | 500 | 4 | -52.13631 | 0 | 52.13631 | 0 | -52.13631 | 0
160 | 500 | 6 | -7.01541 | 0 | 7.01541 | 0 | -7.01541 | 0