## Isat
L_um | W_um | VGS_V | Isat_mean_A | Isat_std_A
20 | 10 | 0 | 1.537959e-06 | 0
20 | 10 | 2 | 2.86615e-06 | 0
20 | 10 | 4 | 3.355892e-06 | 0
20 | 10 | 6 | 3.594848e-06 | 0
40 | 10 | 0 | 2.719227e-07 | 0
40 | 10 | 2 | 7.477897e-07 | 0
40 | 10 | 4 | 1.076805e-06 | 0
40 | 10 | 6 | 1.401204e-06 | 0
80 | 10 | 0 | 1.546476e-08 | 0
80 | 10 | 2 | 2.423858e-07 | 0
80 | 10 | 4 | 6.505919e-07 | 0
80 | 10 | 6 | 8.038269e-07 | 0
80 | 100 | 0 | 7.348797e-08 | 0
80 | 100 | 2 | 1.431008e-06 | 0
80 | 100 | 4 | 5.840527e-06 | 0
80 | 100 | 6 | 1.102986e-05 | 0
160 | 10 | 0 | 7.08519e-09 | 0
160 | 10 | 2 | 1.187457e-07 | 0
160 | 10 | 4 | 3.924468e-07 | 0
160 | 10 | 6 | 5.402047e-07 | 0
160 | 50 | 0 | 1.829349e-08 | 0
160 | 50 | 2 | 3.653655e-07 | 0
160 | 50 | 4 | 1.551308e-06 | 0
160 | 50 | 6 | 3.761171e-06 | 0
160 | 100 | 0 | 2.888951e-08 | 0
160 | 100 | 2 | 6.267218e-07 | 0
160 | 100 | 4 | 2.743024e-06 | 0
160 | 100 | 6 | 5.639846e-06 | 0
160 | 500 | 0 | 1.225893e-07 | 0
160 | 500 | 2 | 2.862749e-06 | 0
160 | 500 | 4 | 1.219997e-05 | 0
160 | 500 | 6 | 1.862127e-05 | 0
160 | 1000 | 0 | 5.550804e-07 | 0
160 | 1000 | 2 | 1.514195e-06 | 0