## Rout
L_um | W_um | VGS_V | Rout_mean_Ohm | Rout_std_Ohm | Rout_norm_mean | Rout_norm_std
20 | 10 | 0 | 14346696.4 | 0 | 7173348.2 | 0
20 | 10 | 2 | 4428177.4 | 0 | 2214088.7 | 0
20 | 10 | 4 | 3393235.2 | 0 | 1696617.6 | 0
20 | 10 | 6 | 3109228.6 | 0 | 1554614.3 | 0
40 | 10 | 0 | 165713304.7 | 0 | 41428326.2 | 0
40 | 10 | 2 | 13330493.9 | 0 | 3332623.5 | 0
40 | 10 | 4 | 8756349.3 | 0 | 2189087.3 | 0
40 | 10 | 6 | 6760062.9 | 0 | 1690015.7 | 0
80 | 10 | 0 | 3419001981.9 | 0 | 427375247.7 | 0
80 | 10 | 2 | 386548291.0 | 0 | 48318536.4 | 0
80 | 10 | 4 | 20128393.9 | 0 | 2516049.2 | 0
80 | 10 | 6 | 14620673.1 | 0 | 1827584.1 | 0
80 | 100 | 0 | 747604276.2 | 0 | 934505345.2 | 0
80 | 100 | 2 | 84887380.3 | 0 | 106109225.3 | 0
80 | 100 | 4 | 13793191.5 | 0 | 17241489.3 | 0
80 | 100 | 6 | 1387573.8 | 0 | 1734467.3 | 0
160 | 10 | 0 | 10143788390.1 | 0 | 633986774.4 | 0
160 | 10 | 2 | 1254046865.4 | 0 | 78377929.1 | 0
160 | 10 | 4 | 41862156.9 | 0 | 2616384.8 | 0
160 | 10 | 6 | 23415982.7 | 0 | 1463498.9 | 0
160 | 50 | 0 | 3716781283.4 | 0 | 1161494151.1 | 0
160 | 50 | 2 | 459247608.3 | 0 | 143514877.6 | 0
160 | 50 | 4 | 118072996.7 | 0 | 36897811.5 | 0
160 | 50 | 6 | 35823350.4 | 0 | 11194797.0 | 0
160 | 100 | 0 | 2007206393.8 | 0 | 1254503996.1 | 0
160 | 100 | 2 | 248288837.3 | 0 | 155180523.3 | 0
160 | 100 | 4 | 48186861.4 | 0 | 30116788.4 | 0
160 | 100 | 6 | 2725406.9 | 0 | 1703379.3 | 0
160 | 500 | 0 | 446593231.5 | 0 | 1395603848.5 | 0
160 | 500 | 2 | 51163760.1 | 0 | 159886750.4 | 0
160 | 500 | 4 | 2098156.9 | 0 | 6556740.4 | 0
160 | 500 | 6 | 727987.9 | 0 | 2274962.1 | 0
160 | 1000 | 0 | 71212361.5 | 0 | 445077259.5 | 0
160 | 1000 | 2 | 57324812.1 | 0 | 358280075.8 | 0