## VEarly
L_um | W_um | VGS_V | VA_mean_V | VA_std_V | VA_abs_mean_V | VA_abs_std_V | VA_norm_mean | VA_norm_std
20 | 10 | 0 | -12.09465 | 0 | 12.09465 | 0 | -12.09465 | 0
20 | 10 | 2 | -2.71444 | 0 | 2.71444 | 0 | -2.71444 | 0
20 | 10 | 4 | -1.387787 | 0 | 1.387787 | 0 | -1.387787 | 0
20 | 10 | 6 | -1.184778 | 0 | 1.184778 | 0 | -1.184778 | 0
40 | 10 | 0 | -35.10118 | 0 | 35.10118 | 0 | -35.10118 | 0
40 | 10 | 2 | 0.01852922 | 0 | 0.01852922 | 0 | 0.01852922 | 0
40 | 10 | 4 | 0.5600777 | 0 | 0.5600777 | 0 | 0.5600777 | 0
40 | 10 | 6 | 0.5246916 | 0 | 0.5246916 | 0 | 0.5246916 | 0
80 | 10 | 0 | -42.88419 | 0 | 42.88419 | 0 | -42.88419 | 0
80 | 10 | 2 | -83.70632 | 0 | 83.70632 | 0 | -83.70632 | 0
80 | 10 | 4 | -3.105177 | 0 | 3.105177 | 0 | -3.105177 | 0
80 | 10 | 6 | -1.756823 | 0 | 1.756823 | 0 | -1.756823 | 0
80 | 100 | 0 | -44.94704 | 0 | 44.94704 | 0 | -44.94704 | 0
80 | 100 | 2 | -111.4283 | 0 | 111.4283 | 0 | -111.4283 | 0
80 | 100 | 4 | -70.62765 | 0 | 70.62765 | 0 | -70.62765 | 0
80 | 100 | 6 | -5.328423 | 0 | 5.328423 | 0 | -5.328423 | 0
160 | 10 | 0 | -61.90351 | 0 | 61.90351 | 0 | -61.90351 | 0
160 | 10 | 2 | -138.9142 | 0 | 138.9142 | 0 | -138.9142 | 0
160 | 10 | 4 | -6.455877 | 0 | 6.455877 | 0 | -6.455877 | 0
160 | 10 | 6 | -2.663359 | 0 | 2.663359 | 0 | -2.663359 | 0
160 | 50 | 0 | -57.98638 | 0 | 57.98638 | 0 | -57.98638 | 0
160 | 50 | 2 | -157.8216 | 0 | 157.8216 | 0 | -157.8216 | 0
160 | 50 | 4 | -173.2592 | 0 | 173.2592 | 0 | -173.2592 | 0
160 | 50 | 6 | -124.7722 | 0 | 124.7722 | 0 | -124.7722 | 0
160 | 100 | 0 | -47.96881 | 0 | 47.96881 | 0 | -47.96881 | 0
160 | 100 | 2 | -145.6294 | 0 | 145.6294 | 0 | -145.6294 | 0
160 | 100 | 4 | -122.2583 | 0 | 122.2583 | 0 | -122.2583 | 0
160 | 100 | 6 | -5.391923 | 0 | 5.391923 | 0 | -5.391923 | 0
160 | 500 | 0 | -44.73504 | 0 | 44.73504 | 0 | -44.73504 | 0
160 | 500 | 2 | -136.4561 | 0 | 136.4561 | 0 | -136.4561 | 0
160 | 500 | 4 | -15.65315 | 0 | 15.65315 | 0 | -15.65315 | 0
160 | 500 | 6 | -3.568773 | 0 | 3.568773 | 0 | -3.568773 | 0
160 | 1000 | 0 | -29.45864 | 0 | 29.45864 | 0 | -29.45864 | 0
160 | 1000 | 2 | -76.78723 | 0 | 76.78723 | 0 | -76.78723 | 0