## Isat_Summary
L_um | W_um | VGS_V | N | Isat_mean_A | Isat_std_A | CV_pct
8 | 10 | 0 | 2 | 4.745184e-07 | 9.843158e-08 | 20.74347
8 | 10 | 2 | 2 | 9.585348e-07 | 1.067871e-07 | 11.14066
8 | 10 | 4 | 2 | 1.522177e-06 | 4.588611e-08 | 3.014506
8 | 10 | 6 | 2 | 1.998946e-06 | 5.289337e-08 | 2.646063
8 | 100 | 0 | 1 | 3.89913e-06 | 0 | 0
8 | 100 | 2 | 1 | 1.823279e-05 | 0 | 0
8 | 100 | 4 | 1 | 3.853453e-05 | 0 | 0
8 | 100 | 6 | 1 | 5.877349e-05 | 0 | 0
10 | 10 | 0 | 2 | 2.832664e-07 | 1.806221e-07 | 63.76405
10 | 10 | 2 | 2 | 1.357124e-06 | 8.657981e-07 | 63.79655
10 | 10 | 4 | 2 | 3.502303e-06 | 2.516859e-06 | 71.86295
10 | 10 | 6 | 2 | 6.676135e-06 | 5.170169e-06 | 77.44256
10 | 50 | 0 | 1 | 3.841499e-06 | 0 | 0
10 | 50 | 2 | 1 | 9.012669e-06 | 0 | 0
10 | 50 | 4 | 1 | 1.819723e-05 | 0 | 0
10 | 50 | 6 | 1 | 3.080535e-05 | 0 | 0
10 | 100 | 0 | 2 | 1.863225e-06 | 5.198759e-07 | 27.90193
10 | 100 | 2 | 2 | 1.296205e-05 | 3.000299e-06 | 23.1468
10 | 100 | 4 | 2 | 3.667124e-05 | 7.949046e-06 | 21.67651
10 | 100 | 6 | 2 | 7.10299e-05 | 1.46456e-05 | 20.61892
20 | 10 | 0 | 2 | 3.327033e-07 | 1.75902e-07 | 52.87053
20 | 10 | 2 | 2 | 1.604906e-06 | 5.634116e-07 | 35.10559
20 | 10 | 4 | 2 | 4.225634e-06 | 1.100698e-06 | 26.04813
20 | 10 | 6 | 2 | 7.953171e-06 | 1.484006e-06 | 18.6593
20 | 50 | 0 | 2 | 1.068183e-05 | 9.365678e-06 | 87.67861
20 | 50 | 2 | 2 | 1.83585e-05 | 1.157502e-05 | 63.04993
20 | 50 | 4 | 2 | 3.35277e-05 | 1.369849e-05 | 40.85721
20 | 50 | 6 | 2 | 5.69035e-05 | 1.647827e-05 | 28.95828
20 | 100 | 0 | 2 | 9.164113e-07 | 3.343473e-09 | 0.3648442
20 | 100 | 2 | 2 | 8.236637e-06 | 1.970384e-07 | 2.392219
20 | 100 | 4 | 2 | 2.820811e-05 | 1.876087e-07 | 0.6650879
20 | 100 | 6 | 2 | 5.991676e-05 | 3.48422e-06 | 5.8151
40 | 10 | 0 | 1 | 5.578189e-07 | 0 | 0
40 | 10 | 2 | 1 | 1.397913e-06 | 0 | 0
40 | 10 | 4 | 1 | 3.237797e-06 | 0 | 0
40 | 10 | 6 | 1 | 6.184314e-06 | 0 | 0
40 | 50 | 0 | 1 | 7.569372e-08 | 0 | 0
40 | 50 | 2 | 1 | 1.608943e-06 | 0 | 0
40 | 50 | 4 | 1 | 6.7496e-06 | 0 | 0
40 | 50 | 6 | 1 | 1.630403e-05 | 0 | 0
40 | 100 | 0 | 2 | 2.673087e-07 | 5.871141e-08 | 21.9639
40 | 100 | 2 | 2 | 2.93198e-06 | 6.575896e-07 | 22.42818
40 | 100 | 4 | 2 | 1.071846e-05 | 1.912055e-06 | 17.83889
40 | 100 | 6 | 2 | 2.452949e-05 | 3.882553e-06 | 15.8281
80 | 10 | 0 | 2 | 4.205984e-08 | 1.773241e-08 | 42.15995
80 | 10 | 2 | 2 | 3.509403e-07 | 6.997661e-08 | 19.93975
80 | 10 | 4 | 2 | 1.171783e-06 | 1.34772e-07 | 11.50145
80 | 10 | 6 | 2 | 2.581685e-06 | 1.806197e-07 | 6.996195
80 | 100 | 0 | 1 | 8.968895e-08 | 0 | 0
80 | 100 | 2 | 1 | 1.541379e-06 | 0 | 0
80 | 100 | 4 | 1 | 6.248324e-06 | 0 | 0
80 | 100 | 6 | 1 | 1.513794e-05 | 0 | 0
160 | 10 | 0 | 2 | 3.371058e-09 | 2.304557e-09 | 68.363
160 | 10 | 2 | 2 | 5.899758e-08 | 3.279016e-08 | 55.57881
160 | 10 | 4 | 2 | 2.124098e-07 | 1.302176e-07 | 61.30487
160 | 10 | 6 | 2 | 4.913652e-07 | 3.346658e-07 | 68.10938