## Rout
L_um | W_um | VGS_V | Rout_mean_Ohm | Rout_std_Ohm | Rout_norm_mean | Rout_norm_std
8 | 10 | 0 | 60527173.7 | 1801628.7 | 75658967.1 | 2252035.8
8 | 10 | 2 | 30408271.5 | 6319121.4 | 38010339.4 | 7898901.8
8 | 10 | 4 | 9728876.5 | 2975584.2 | 12161095.7 | 3719480.3
8 | 10 | 6 | 4429504.4 | 750912.7 | 5536880.5 | 938640.9
8 | 100 | 0 | 11384134.9 | 0 | 142301686.8 | 0
8 | 100 | 2 | 2858022.4 | 0 | 35725279.8 | 0
8 | 100 | 4 | 493389.5 | 0 | 6167369.3 | 0
8 | 100 | 6 | 178756.1 | 0 | 2234450.9 | 0
10 | 10 | 0 | 741614645.1 | 638336331.3 | 741614645.1 | 638336331.3
10 | 10 | 2 | 65155219.1 | 25568513.4 | 65155219.1 | 25568513.4
10 | 10 | 4 | 24968365.7 | 10251071.6 | 24968365.7 | 10251071.6
10 | 10 | 6 | 5887878.2 | 1981542.2 | 5887878.2 | 1981542.2
10 | 50 | 0 | 4061170.0 | 0 | 20305850.1 | 0
10 | 50 | 2 | 3251437.8 | 0 | 16257189.0 | 0
10 | 50 | 4 | 2478280.1 | 0 | 12391400.3 | 0
10 | 50 | 6 | 1523599.8 | 0 | 7617999.2 | 0
10 | 100 | 0 | 24186483.5 | 328556.5 | 241864834.6 | 3285564.6
10 | 100 | 2 | 5304937.0 | 477844 | 53049369.9 | 4778440.1
10 | 100 | 4 | 1735821.6 | 269446.7 | 17358216.1 | 2694467.0
10 | 100 | 6 | 476972.1 | 120311.4 | 4769720.6 | 1203113.9
20 | 10 | 0 | 460241622.8 | 424497744.3 | 230120811.4 | 212248872.2
20 | 10 | 2 | 64185896.5 | 45614695.7 | 32092948.3 | 22807347.9
20 | 10 | 4 | 19794974.3 | 13161010.5 | 9897487.2 | 6580505.2
20 | 10 | 6 | 4806275.2 | 3017510.2 | 2403137.6 | 1508755.1
20 | 50 | 0 | 9524833.3 | 8190284.2 | 23812083.1 | 20475710.4
20 | 50 | 2 | 9171147.9 | 8247097.4 | 22927869.7 | 20617743.5
20 | 50 | 4 | 3362415.7 | 2506350.8 | 8406039.2 | 6265877.0
20 | 50 | 6 | 979953 | 296741.1 | 2449882.5 | 741852.7
20 | 100 | 0 | 46083361.8 | 2680534.9 | 230416808.8 | 13402674.3
20 | 100 | 2 | 21626157.3 | 1177602.0 | 108130786.7 | 5888009.9
20 | 100 | 4 | 8433761.6 | 1026192.8 | 42168808.1 | 5130964.0
20 | 100 | 6 | 2367230.1 | 699964.7 | 11836150.7 | 3499823.5
40 | 10 | 0 | 42666536.8 | 0 | 10666634.2 | 0
40 | 10 | 2 | 36112623.3 | 0 | 9028155.8 | 0
40 | 10 | 4 | 29489629.9 | 0 | 7372407.5 | 0
40 | 10 | 6 | 15526359.9 | 0 | 3881590.0 | 0
40 | 50 | 0 | 471966289.8 | 0 | 589957862.3 | 0
40 | 50 | 2 | 65417748.7 | 0 | 81772185.9 | 0
40 | 50 | 4 | 22248397.3 | 0 | 27810496.6 | 0
40 | 50 | 6 | 12305174.3 | 0 | 15381467.8 | 0
40 | 100 | 0 | 103344385.9 | 74744964.4 | 258360964.7 | 186862411.0
40 | 100 | 2 | 24291827.7 | 14612746.1 | 60729569.3 | 36531865.2
40 | 100 | 4 | 8548942.3 | 5523412.8 | 21372355.9 | 13808531.9
40 | 100 | 6 | 3722806.6 | 2356548.4 | 9307016.6 | 5891371.1
80 | 10 | 0 | 1678738718.0 | 1465128286.0 | 209842339.7 | 183141035.7
80 | 10 | 2 | 382944561.5 | 292270862.8 | 47868070.2 | 36533857.9
80 | 10 | 4 | 165447806.7 | 120810666.4 | 20680975.8 | 15101333.3
80 | 10 | 6 | 34754324.4 | 11130889.6 | 4344290.5 | 1391361.2
80 | 100 | 0 | 709681246.8 | 0 | 887101558.6 | 0
80 | 100 | 2 | 100919511.3 | 0 | 126149389.1 | 0
80 | 100 | 4 | 44477368.7 | 0 | 55596710.9 | 0
80 | 100 | 6 | 20377564.4 | 0 | 25471955.5 | 0
160 | 10 | 0 | 17752783808.0 | 8705877384.5 | 1109548988.0 | 544117336.5
160 | 10 | 2 | 1183939744.6 | 257588247.0 | 73996234.0 | 16099265.4
160 | 10 | 4 | 328395648.1 | 126060603.2 | 20524728.0 | 7878787.7
160 | 10 | 6 | 158913467.9 | 78798215.4 | 9932091.7 | 4924888.5