## VEarly
L_um | W_um | VGS_V | VA_mean_V | VA_std_V | VA_abs_mean_V | VA_abs_std_V | VA_norm_mean | VA_norm_std
8 | 10 | 0 | -22.91725 | 6.804401 | 22.91725 | 6.804401 | -22.91725 | 6.804401
8 | 10 | 2 | -22.48924 | 2.796996 | 22.48924 | 2.796996 | -22.48924 | 2.796996
8 | 10 | 4 | -8.700263 | 4.080365 | 8.700263 | 4.080365 | -8.700263 | 4.080365
8 | 10 | 6 | -2.905194 | 1.739451 | 2.905194 | 1.739451 | -2.905194 | 1.739451
8 | 100 | 0 | -38.33984 | 0 | 38.33984 | 0 | -38.33984 | 0
8 | 100 | 2 | -46.12661 | 0 | 46.12661 | 0 | -46.12661 | 0
8 | 100 | 4 | -13.04556 | 0 | 13.04556 | 0 | -13.04556 | 0
8 | 100 | 6 | -4.521001 | 0 | 4.521001 | 0 | -4.521001 | 0
10 | 10 | 0 | -86.65353 | 48.75481 | 86.65353 | 48.75481 | -86.65353 | 48.75481
10 | 10 | 2 | -58.3326 | 19.68057 | 58.3326 | 19.68057 | -58.3326 | 19.68057
10 | 10 | 4 | -53.67214 | 24.93328 | 53.67214 | 24.93328 | -53.67214 | 24.93328
10 | 10 | 6 | -21.09287 | 15.21588 | 21.09287 | 15.21588 | -21.09287 | 15.21588
10 | 50 | 0 | -5.583847 | 0 | 5.583847 | 0 | -5.583847 | 0
10 | 50 | 2 | -19.19242 | 0 | 19.19242 | 0 | -19.19242 | 0
10 | 50 | 4 | -35.11874 | 0 | 35.11874 | 0 | -35.11874 | 0
10 | 50 | 6 | -36.9493 | 0 | 36.9493 | 0 | -36.9493 | 0
10 | 100 | 0 | -34.88847 | 11.95773 | 34.88847 | 11.95773 | -34.88847 | 11.95773
10 | 100 | 2 | -60.18699 | 22.11038 | 60.18699 | 22.11038 | -60.18699 | 22.11038
10 | 100 | 4 | -55.84689 | 23.7124 | 55.84689 | 23.7124 | -55.84689 | 23.7124
10 | 100 | 6 | -25.68534 | 15.53887 | 25.68534 | 15.53887 | -25.68534 | 15.53887
20 | 10 | 0 | -69.30801 | 59.17297 | 69.30801 | 59.17297 | -69.30801 | 59.17297
20 | 10 | 2 | -68.31976 | 36.04227 | 68.31976 | 36.04227 | -68.31976 | 36.04227
20 | 10 | 4 | -60.19376 | 32.82685 | 60.19376 | 32.82685 | -60.19376 | 32.82685
20 | 10 | 6 | -24.78616 | 15.87436 | 24.78616 | 15.87436 | -24.78616 | 15.87436
20 | 50 | 0 | -15.90035 | 0.58675 | 15.90035 | 0.58675 | -15.90035 | 0.58675
20 | 50 | 2 | -63.9123 | 46.22357 | 63.9123 | 46.22357 | -63.9123 | 46.22357
20 | 50 | 4 | -69.45318 | 38.97646 | 69.45318 | 38.97646 | -69.45318 | 38.97646
20 | 50 | 6 | -41.92041 | 1.746697 | 41.92041 | 1.746697 | -41.92041 | 1.746697
20 | 100 | 0 | -33.20823 | 1.576496 | 33.20823 | 1.576496 | -33.20823 | 1.576496
20 | 100 | 2 | -168.895 | 4.421705 | 168.895 | 4.421705 | -168.895 | 4.421705
20 | 100 | 4 | -228.7264 | 26.34291 | 228.7264 | 26.34291 | -228.7264 | 26.34291
20 | 100 | 6 | -135.3296 | 49.18619 | 135.3296 | 49.18619 | -135.3296 | 49.18619
40 | 10 | 0 | -13.80738 | 0 | 13.80738 | 0 | -13.80738 | 0
40 | 10 | 2 | -40.50418 | 0 | 40.50418 | 0 | -40.50418 | 0
40 | 10 | 4 | -85.47036 | 0 | 85.47036 | 0 | -85.47036 | 0
40 | 10 | 6 | -86.08474 | 0 | 86.08474 | 0 | -86.08474 | 0
40 | 50 | 0 | -25.71643 | 0 | 25.71643 | 0 | -25.71643 | 0
40 | 50 | 2 | -95.28983 | 0 | 95.28983 | 0 | -95.28983 | 0
40 | 50 | 4 | -140.1842 | 0 | 140.1842 | 0 | -140.1842 | 0
40 | 50 | 6 | -190.6489 | 0 | 190.6489 | 0 | -190.6489 | 0
40 | 100 | 0 | -21.97209 | 26.06812 | 21.97209 | 26.06812 | -21.97209 | 26.06812
40 | 100 | 2 | -70.8205 | 58.82919 | 70.8205 | 58.82919 | -70.8205 | 58.82919
40 | 100 | 4 | -92.18512 | 75.5489 | 92.18512 | 75.5489 | -92.18512 | 75.5489
40 | 100 | 6 | -90.47612 | 72.27178 | 90.47612 | 72.27178 | -90.47612 | 72.27178
80 | 10 | 0 | -34.6288 | 31.89979 | 34.6288 | 31.89979 | -34.6288 | 31.89979
80 | 10 | 2 | -103.9352 | 75.79988 | 103.9352 | 75.79988 | -103.9352 | 75.79988
80 | 10 | 4 | -167.5464 | 119.233 | 167.5464 | 119.233 | -167.5464 | 119.233
80 | 10 | 6 | -77.75118 | 22.49542 | 77.75118 | 22.49542 | -77.75118 | 22.49542
80 | 100 | 0 | -53.67359 | 0 | 53.67359 | 0 | -53.67359 | 0
80 | 100 | 2 | -145.5612 | 0 | 145.5612 | 0 | -145.5612 | 0
80 | 100 | 4 | -267.9054 | 0 | 267.9054 | 0 | -267.9054 | 0
80 | 100 | 6 | -298.2528 | 0 | 298.2528 | 0 | -298.2528 | 0
160 | 10 | 0 | -29.81334 | 11.5338 | 29.81334 | 11.5338 | -29.81334 | 11.5338
160 | 10 | 2 | -51.37911 | 23.62968 | 51.37911 | 23.62968 | -51.37911 | 23.62968
160 | 10 | 4 | -43.33993 | 15.96854 | 43.33993 | 15.96854 | -43.33993 | 15.96854
160 | 10 | 6 | -41.72094 | 14.46836 | 41.72094 | 14.46836 | -41.72094 | 14.46836