## Isat_Summary
L_um | W_um | VGS_V | N | Isat_mean_A | Isat_std_A | CV_pct
8 | 10 | 0 | 1 | 5.729499e-07 | 0 | 0
8 | 10 | 2 | 1 | 1.065322e-06 | 0 | 0
8 | 10 | 4 | 1 | 1.568063e-06 | 0 | 0
8 | 10 | 6 | 1 | 1.946053e-06 | 0 | 0
10 | 10 | 0 | 1 | 1.026443e-07 | 0 | 0
10 | 10 | 2 | 1 | 4.913256e-07 | 0 | 0
10 | 10 | 4 | 1 | 9.854448e-07 | 0 | 0
10 | 10 | 6 | 1 | 1.505965e-06 | 0 | 0
10 | 100 | 0 | 1 | 1.343349e-06 | 0 | 0
10 | 100 | 2 | 1 | 9.961748e-06 | 0 | 0
10 | 100 | 4 | 1 | 2.872219e-05 | 0 | 0
10 | 100 | 6 | 1 | 5.63843e-05 | 0 | 0
20 | 10 | 0 | 1 | 5.086052e-07 | 0 | 0
20 | 10 | 2 | 1 | 2.168317e-06 | 0 | 0
20 | 10 | 4 | 1 | 5.326332e-06 | 0 | 0
20 | 10 | 6 | 1 | 9.437176e-06 | 0 | 0
20 | 50 | 0 | 1 | 1.31615e-06 | 0 | 0
20 | 50 | 2 | 1 | 6.783478e-06 | 0 | 0
20 | 50 | 4 | 1 | 1.982922e-05 | 0 | 0
20 | 50 | 6 | 1 | 4.042522e-05 | 0 | 0
20 | 100 | 0 | 1 | 9.130678e-07 | 0 | 0
20 | 100 | 2 | 1 | 8.433675e-06 | 0 | 0
20 | 100 | 4 | 1 | 2.839572e-05 | 0 | 0
20 | 100 | 6 | 1 | 5.643254e-05 | 0 | 0
40 | 50 | 0 | 1 | 7.569372e-08 | 0 | 0
40 | 50 | 2 | 1 | 1.608943e-06 | 0 | 0
40 | 50 | 4 | 1 | 6.7496e-06 | 0 | 0
40 | 50 | 6 | 1 | 1.630403e-05 | 0 | 0
40 | 100 | 0 | 1 | 2.085973e-07 | 0 | 0
40 | 100 | 2 | 1 | 2.27439e-06 | 0 | 0
40 | 100 | 4 | 1 | 8.806406e-06 | 0 | 0
40 | 100 | 6 | 1 | 2.064694e-05 | 0 | 0
80 | 10 | 0 | 1 | 5.979224e-08 | 0 | 0
80 | 10 | 2 | 1 | 4.209169e-07 | 0 | 0
80 | 10 | 4 | 1 | 1.306555e-06 | 0 | 0
80 | 10 | 6 | 1 | 2.762305e-06 | 0 | 0
160 | 10 | 0 | 1 | 1.066502e-09 | 0 | 0
160 | 10 | 2 | 1 | 2.620743e-08 | 0 | 0
160 | 10 | 4 | 1 | 8.219224e-08 | 0 | 0
160 | 10 | 6 | 1 | 1.566994e-07 | 0 | 0