## Rout
L_um | W_um | VGS_V | Rout_mean_Ohm | Rout_std_Ohm | Rout_norm_mean | Rout_norm_std
8 | 10 | 0 | 62328802.4 | 0 | 77911003.0 | 0
8 | 10 | 2 | 24089150.1 | 0 | 30111437.6 | 0
8 | 10 | 4 | 6753292.3 | 0 | 8441615.4 | 0
8 | 10 | 6 | 3678591.7 | 0 | 4598239.6 | 0
10 | 10 | 0 | 1379950976.5 | 0 | 1379950976.5 | 0
10 | 10 | 2 | 90723732.5 | 0 | 90723732.5 | 0
10 | 10 | 4 | 35219437.3 | 0 | 35219437.3 | 0
10 | 10 | 6 | 7869420.5 | 0 | 7869420.5 | 0
10 | 100 | 0 | 24515039.9 | 0 | 245150399.2 | 0
10 | 100 | 2 | 4827093.0 | 0 | 48270929.8 | 0
10 | 100 | 4 | 1466374.9 | 0 | 14663749.0 | 0
10 | 100 | 6 | 356660.7 | 0 | 3566606.7 | 0
20 | 10 | 0 | 35743878.5 | 0 | 17871939.2 | 0
20 | 10 | 2 | 18571200.8 | 0 | 9285600.4 | 0
20 | 10 | 4 | 6633963.9 | 0 | 3316981.9 | 0
20 | 10 | 6 | 1788764.9 | 0 | 894382.5 | 0
20 | 50 | 0 | 17715117.4 | 0 | 44287793.6 | 0
20 | 50 | 2 | 17418245.3 | 0 | 43545613.2 | 0
20 | 50 | 4 | 5868766.5 | 0 | 14671916.2 | 0
20 | 50 | 6 | 1276694.1 | 0 | 3191735.2 | 0
20 | 100 | 0 | 43402826.9 | 0 | 217014134.5 | 0
20 | 100 | 2 | 20448555.4 | 0 | 102242776.8 | 0
20 | 100 | 4 | 7407568.8 | 0 | 37037844.1 | 0
20 | 100 | 6 | 1667265.4 | 0 | 8336327.2 | 0
40 | 50 | 0 | 471966289.8 | 0 | 589957862.3 | 0
40 | 50 | 2 | 65417748.7 | 0 | 81772185.9 | 0
40 | 50 | 4 | 22248397.3 | 0 | 27810496.6 | 0
40 | 50 | 6 | 12305174.3 | 0 | 15381467.8 | 0
40 | 100 | 0 | 28599421.5 | 0 | 71498553.7 | 0
40 | 100 | 2 | 9679081.7 | 0 | 24197704.2 | 0
40 | 100 | 4 | 3025529.6 | 0 | 7563823.9 | 0
40 | 100 | 6 | 1366258.2 | 0 | 3415645.4 | 0
80 | 10 | 0 | 213610432.0 | 0 | 26701304.0 | 0
80 | 10 | 2 | 90673698.7 | 0 | 11334212.3 | 0
80 | 10 | 4 | 44637140.2 | 0 | 5579642.5 | 0
80 | 10 | 6 | 23623434.8 | 0 | 2952929.4 | 0
160 | 10 | 0 | 26458661192.6 | 0 | 1653666324.5 | 0
160 | 10 | 2 | 1441527991.6 | 0 | 90095499.5 | 0
160 | 10 | 4 | 454456251.3 | 0 | 28403515.7 | 0
160 | 10 | 6 | 237711683.3 | 0 | 14856980.2 | 0