## VEarly
L_um | W_um | VGS_V | VA_mean_V | VA_std_V | VA_abs_mean_V | VA_abs_std_V | VA_norm_mean | VA_norm_std
8 | 10 | 0 | -29.72165 | 0 | 29.72165 | 0 | -29.72165 | 0
8 | 10 | 2 | -19.69224 | 0 | 19.69224 | 0 | -19.69224 | 0
8 | 10 | 4 | -4.619898 | 0 | 4.619898 | 0 | -4.619898 | 0
8 | 10 | 6 | -1.165742 | 0 | 1.165742 | 0 | -1.165742 | 0
10 | 10 | 0 | -135.4083 | 0 | 135.4083 | 0 | -135.4083 | 0
10 | 10 | 2 | -38.65203 | 0 | 38.65203 | 0 | -38.65203 | 0
10 | 10 | 4 | -28.73886 | 0 | 28.73886 | 0 | -28.73886 | 0
10 | 10 | 6 | -5.876985 | 0 | 5.876985 | 0 | -5.876985 | 0
10 | 100 | 0 | -22.93074 | 0 | 22.93074 | 0 | -22.93074 | 0
10 | 100 | 2 | -38.07661 | 0 | 38.07661 | 0 | -38.07661 | 0
10 | 100 | 4 | -32.13449 | 0 | 32.13449 | 0 | -32.13449 | 0
10 | 100 | 6 | -10.14646 | 0 | 10.14646 | 0 | -10.14646 | 0
20 | 10 | 0 | -10.13504 | 0 | 10.13504 | 0 | -10.13504 | 0
20 | 10 | 2 | -32.27749 | 0 | 32.27749 | 0 | -32.27749 | 0
20 | 10 | 4 | -27.36691 | 0 | 27.36691 | 0 | -27.36691 | 0
20 | 10 | 6 | -8.911797 | 0 | 8.911797 | 0 | -8.911797 | 0
20 | 50 | 0 | -15.3136 | 0 | 15.3136 | 0 | -15.3136 | 0
20 | 50 | 2 | -110.1359 | 0 | 110.1359 | 0 | -110.1359 | 0
20 | 50 | 4 | -108.4296 | 0 | 108.4296 | 0 | -108.4296 | 0
20 | 50 | 6 | -43.66711 | 0 | 43.66711 | 0 | -43.66711 | 0
20 | 100 | 0 | -31.63173 | 0 | 31.63173 | 0 | -31.63173 | 0
20 | 100 | 2 | -164.4733 | 0 | 164.4733 | 0 | -164.4733 | 0
20 | 100 | 4 | -202.3835 | 0 | 202.3835 | 0 | -202.3835 | 0
20 | 100 | 6 | -86.1434 | 0 | 86.1434 | 0 | -86.1434 | 0
40 | 50 | 0 | -25.71643 | 0 | 25.71643 | 0 | -25.71643 | 0
40 | 50 | 2 | -95.28983 | 0 | 95.28983 | 0 | -95.28983 | 0
40 | 50 | 4 | -140.1842 | 0 | 140.1842 | 0 | -140.1842 | 0
40 | 50 | 6 | -190.6489 | 0 | 190.6489 | 0 | -190.6489 | 0
40 | 100 | 0 | 4.096029 | 0 | 4.096029 | 0 | 4.096029 | 0
40 | 100 | 2 | -11.99131 | 0 | 11.99131 | 0 | -11.99131 | 0
40 | 100 | 4 | -16.63622 | 0 | 16.63622 | 0 | -16.63622 | 0
40 | 100 | 6 | -18.20434 | 0 | 18.20434 | 0 | -18.20434 | 0
80 | 10 | 0 | -2.729005 | 0 | 2.729005 | 0 | -2.729005 | 0
80 | 10 | 2 | -28.13533 | 0 | 28.13533 | 0 | -28.13533 | 0
80 | 10 | 4 | -48.3134 | 0 | 48.3134 | 0 | -48.3134 | 0
80 | 10 | 6 | -55.25576 | 0 | 55.25576 | 0 | -55.25576 | 0
160 | 10 | 0 | -18.27954 | 0 | 18.27954 | 0 | -18.27954 | 0
160 | 10 | 2 | -27.74943 | 0 | 27.74943 | 0 | -27.74943 | 0
160 | 10 | 4 | -27.37139 | 0 | 27.37139 | 0 | -27.37139 | 0
160 | 10 | 6 | -27.25258 | 0 | 27.25258 | 0 | -27.25258 | 0