## Isat_Summary
L_um | W_um | VGS_V | N | Isat_mean_A | Isat_std_A | CV_pct
8 | 10 | 0 | 1 | 3.760868e-07 | 0 | 0
8 | 10 | 2 | 1 | 8.517477e-07 | 0 | 0
8 | 10 | 4 | 1 | 1.476291e-06 | 0 | 0
8 | 10 | 6 | 1 | 2.051839e-06 | 0 | 0
8 | 100 | 0 | 1 | 3.89913e-06 | 0 | 0
8 | 100 | 2 | 1 | 1.823279e-05 | 0 | 0
8 | 100 | 4 | 1 | 3.853453e-05 | 0 | 0
8 | 100 | 6 | 1 | 5.877349e-05 | 0 | 0
10 | 10 | 0 | 1 | 4.638885e-07 | 0 | 0
10 | 10 | 2 | 1 | 2.222922e-06 | 0 | 0
10 | 10 | 4 | 1 | 6.019162e-06 | 0 | 0
10 | 10 | 6 | 1 | 1.18463e-05 | 0 | 0
10 | 50 | 0 | 1 | 3.841499e-06 | 0 | 0
10 | 50 | 2 | 1 | 9.012669e-06 | 0 | 0
10 | 50 | 4 | 1 | 1.819723e-05 | 0 | 0
10 | 50 | 6 | 1 | 3.080535e-05 | 0 | 0
10 | 100 | 0 | 1 | 2.383101e-06 | 0 | 0
10 | 100 | 2 | 1 | 1.596235e-05 | 0 | 0
10 | 100 | 4 | 1 | 4.462028e-05 | 0 | 0
10 | 100 | 6 | 1 | 8.56755e-05 | 0 | 0
20 | 10 | 0 | 1 | 1.568013e-07 | 0 | 0
20 | 10 | 2 | 1 | 1.041494e-06 | 0 | 0
20 | 10 | 4 | 1 | 3.124936e-06 | 0 | 0
20 | 10 | 6 | 1 | 6.469165e-06 | 0 | 0
20 | 50 | 0 | 1 | 2.004751e-05 | 0 | 0
20 | 50 | 2 | 1 | 2.993351e-05 | 0 | 0
20 | 50 | 4 | 1 | 4.722619e-05 | 0 | 0
20 | 50 | 6 | 1 | 7.338177e-05 | 0 | 0
20 | 100 | 0 | 1 | 9.197548e-07 | 0 | 0
20 | 100 | 2 | 1 | 8.039598e-06 | 0 | 0
20 | 100 | 4 | 1 | 2.80205e-05 | 0 | 0
20 | 100 | 6 | 1 | 6.340098e-05 | 0 | 0
40 | 10 | 0 | 1 | 5.578189e-07 | 0 | 0
40 | 10 | 2 | 1 | 1.397913e-06 | 0 | 0
40 | 10 | 4 | 1 | 3.237797e-06 | 0 | 0
40 | 10 | 6 | 1 | 6.184314e-06 | 0 | 0
40 | 100 | 0 | 1 | 3.260201e-07 | 0 | 0
40 | 100 | 2 | 1 | 3.589569e-06 | 0 | 0
40 | 100 | 4 | 1 | 1.263052e-05 | 0 | 0
40 | 100 | 6 | 1 | 2.841205e-05 | 0 | 0
80 | 10 | 0 | 1 | 2.432743e-08 | 0 | 0
80 | 10 | 2 | 1 | 2.809637e-07 | 0 | 0
80 | 10 | 4 | 1 | 1.037011e-06 | 0 | 0
80 | 10 | 6 | 1 | 2.401066e-06 | 0 | 0
80 | 100 | 0 | 1 | 8.968895e-08 | 0 | 0
80 | 100 | 2 | 1 | 1.541379e-06 | 0 | 0
80 | 100 | 4 | 1 | 6.248324e-06 | 0 | 0
80 | 100 | 6 | 1 | 1.513794e-05 | 0 | 0
160 | 10 | 0 | 1 | 5.675615e-09 | 0 | 0
160 | 10 | 2 | 1 | 9.178774e-08 | 0 | 0
160 | 10 | 4 | 1 | 3.426273e-07 | 0 | 0
160 | 10 | 6 | 1 | 8.260311e-07 | 0 | 0