## Rout
L_um | W_um | VGS_V | Rout_mean_Ohm | Rout_std_Ohm | Rout_norm_mean | Rout_norm_std
8 | 10 | 0 | 58725545.0 | 0 | 73406931.3 | 0
8 | 10 | 2 | 36727393.0 | 0 | 45909241.2 | 0
8 | 10 | 4 | 12704460.8 | 0 | 15880575.9 | 0
8 | 10 | 6 | 5180417.1 | 0 | 6475521.4 | 0
8 | 100 | 0 | 11384134.9 | 0 | 142301686.8 | 0
8 | 100 | 2 | 2858022.4 | 0 | 35725279.8 | 0
8 | 100 | 4 | 493389.5 | 0 | 6167369.3 | 0
8 | 100 | 6 | 178756.1 | 0 | 2234450.9 | 0
10 | 10 | 0 | 103278313.8 | 0 | 103278313.8 | 0
10 | 10 | 2 | 39586705.8 | 0 | 39586705.8 | 0
10 | 10 | 4 | 14717294.1 | 0 | 14717294.1 | 0
10 | 10 | 6 | 3906336.0 | 0 | 3906336.0 | 0
10 | 50 | 0 | 4061170.0 | 0 | 20305850.1 | 0
10 | 50 | 2 | 3251437.8 | 0 | 16257189.0 | 0
10 | 50 | 4 | 2478280.1 | 0 | 12391400.3 | 0
10 | 50 | 6 | 1523599.8 | 0 | 7617999.2 | 0
10 | 100 | 0 | 23857927.0 | 0 | 238579269.9 | 0
10 | 100 | 2 | 5782781.0 | 0 | 57827810.1 | 0
10 | 100 | 4 | 2005268.3 | 0 | 20052683.1 | 0
10 | 100 | 6 | 597283.4 | 0 | 5972834.4 | 0
20 | 10 | 0 | 884739367.1 | 0 | 442369683.5 | 0
20 | 10 | 2 | 109800592.2 | 0 | 54900296.1 | 0
20 | 10 | 4 | 32955984.8 | 0 | 16477992.4 | 0
20 | 10 | 6 | 7823785.4 | 0 | 3911892.7 | 0
20 | 50 | 0 | 1334549.1 | 0 | 3336372.7 | 0
20 | 50 | 2 | 924050.5 | 0 | 2310126.2 | 0
20 | 50 | 4 | 856064.9 | 0 | 2140162.2 | 0
20 | 50 | 6 | 683211.9 | 0 | 1708029.8 | 0
20 | 100 | 0 | 48763896.6 | 0 | 243819483.1 | 0
20 | 100 | 2 | 22803759.3 | 0 | 114018796.7 | 0
20 | 100 | 4 | 9459954.4 | 0 | 47299772.1 | 0
20 | 100 | 6 | 3067194.8 | 0 | 15335974.2 | 0
40 | 10 | 0 | 42666536.8 | 0 | 10666634.2 | 0
40 | 10 | 2 | 36112623.3 | 0 | 9028155.8 | 0
40 | 10 | 4 | 29489629.9 | 0 | 7372407.5 | 0
40 | 10 | 6 | 15526359.9 | 0 | 3881590.0 | 0
40 | 100 | 0 | 178089350.3 | 0 | 445223375.6 | 0
40 | 100 | 2 | 38904573.8 | 0 | 97261434.5 | 0
40 | 100 | 4 | 14072355.1 | 0 | 35180887.8 | 0
40 | 100 | 6 | 6079355.1 | 0 | 15198387.7 | 0
80 | 10 | 0 | 3143867004.0 | 0 | 392983375.5 | 0
80 | 10 | 2 | 675215424.3 | 0 | 84401928.0 | 0
80 | 10 | 4 | 286258473.1 | 0 | 35782309.1 | 0
80 | 10 | 6 | 45885213.9 | 0 | 5735651.7 | 0
80 | 100 | 0 | 709681246.8 | 0 | 887101558.6 | 0
80 | 100 | 2 | 100919511.3 | 0 | 126149389.1 | 0
80 | 100 | 4 | 44477368.7 | 0 | 55596710.9 | 0
80 | 100 | 6 | 20377564.4 | 0 | 25471955.5 | 0
160 | 10 | 0 | 9046906423.5 | 0 | 565431651.5 | 0
160 | 10 | 2 | 926351497.6 | 0 | 57896968.6 | 0
160 | 10 | 4 | 202335044.9 | 0 | 12645940.3 | 0
160 | 10 | 6 | 80115252.5 | 0 | 5007203.3 | 0