## VEarly
L_um | W_um | VGS_V | VA_mean_V | VA_std_V | VA_abs_mean_V | VA_abs_std_V | VA_norm_mean | VA_norm_std
8 | 10 | 0 | -16.11285 | 0 | 16.11285 | 0 | -16.11285 | 0
8 | 10 | 2 | -25.28624 | 0 | 25.28624 | 0 | -25.28624 | 0
8 | 10 | 4 | -12.78063 | 0 | 12.78063 | 0 | -12.78063 | 0
8 | 10 | 6 | -4.644645 | 0 | 4.644645 | 0 | -4.644645 | 0
8 | 100 | 0 | -38.33984 | 0 | 38.33984 | 0 | -38.33984 | 0
8 | 100 | 2 | -46.12661 | 0 | 46.12661 | 0 | -46.12661 | 0
8 | 100 | 4 | -13.04556 | 0 | 13.04556 | 0 | -13.04556 | 0
8 | 100 | 6 | -4.521001 | 0 | 4.521001 | 0 | -4.521001 | 0
10 | 10 | 0 | -37.89872 | 0 | 37.89872 | 0 | -37.89872 | 0
10 | 10 | 2 | -78.01317 | 0 | 78.01317 | 0 | -78.01317 | 0
10 | 10 | 4 | -78.60542 | 0 | 78.60542 | 0 | -78.60542 | 0
10 | 10 | 6 | -36.30875 | 0 | 36.30875 | 0 | -36.30875 | 0
10 | 50 | 0 | -5.583847 | 0 | 5.583847 | 0 | -5.583847 | 0
10 | 50 | 2 | -19.19242 | 0 | 19.19242 | 0 | -19.19242 | 0
10 | 50 | 4 | -35.11874 | 0 | 35.11874 | 0 | -35.11874 | 0
10 | 50 | 6 | -36.9493 | 0 | 36.9493 | 0 | -36.9493 | 0
10 | 100 | 0 | -46.8462 | 0 | 46.8462 | 0 | -46.8462 | 0
10 | 100 | 2 | -82.29737 | 0 | 82.29737 | 0 | -82.29737 | 0
10 | 100 | 4 | -79.55929 | 0 | 79.55929 | 0 | -79.55929 | 0
10 | 100 | 6 | -41.22421 | 0 | 41.22421 | 0 | -41.22421 | 0
20 | 10 | 0 | -128.481 | 0 | 128.481 | 0 | -128.481 | 0
20 | 10 | 2 | -104.362 | 0 | 104.362 | 0 | -104.362 | 0
20 | 10 | 4 | -93.02062 | 0 | 93.02062 | 0 | -93.02062 | 0
20 | 10 | 6 | -40.66052 | 0 | 40.66052 | 0 | -40.66052 | 0
20 | 50 | 0 | -16.4871 | 0 | 16.4871 | 0 | -16.4871 | 0
20 | 50 | 2 | -17.68873 | 0 | 17.68873 | 0 | -17.68873 | 0
20 | 50 | 4 | -30.47672 | 0 | 30.47672 | 0 | -30.47672 | 0
20 | 50 | 6 | -40.17371 | 0 | 40.17371 | 0 | -40.17371 | 0
20 | 100 | 0 | -34.78473 | 0 | 34.78473 | 0 | -34.78473 | 0
20 | 100 | 2 | -173.3167 | 0 | 173.3167 | 0 | -173.3167 | 0
20 | 100 | 4 | -255.0693 | 0 | 255.0693 | 0 | -255.0693 | 0
20 | 100 | 6 | -184.5158 | 0 | 184.5158 | 0 | -184.5158 | 0
40 | 10 | 0 | -13.80738 | 0 | 13.80738 | 0 | -13.80738 | 0
40 | 10 | 2 | -40.50418 | 0 | 40.50418 | 0 | -40.50418 | 0
40 | 10 | 4 | -85.47036 | 0 | 85.47036 | 0 | -85.47036 | 0
40 | 10 | 6 | -86.08474 | 0 | 86.08474 | 0 | -86.08474 | 0
40 | 100 | 0 | -48.04022 | 0 | 48.04022 | 0 | -48.04022 | 0
40 | 100 | 2 | -129.6497 | 0 | 129.6497 | 0 | -129.6497 | 0
40 | 100 | 4 | -167.734 | 0 | 167.734 | 0 | -167.734 | 0
40 | 100 | 6 | -162.7479 | 0 | 162.7479 | 0 | -162.7479 | 0
80 | 10 | 0 | -66.52859 | 0 | 66.52859 | 0 | -66.52859 | 0
80 | 10 | 2 | -179.7351 | 0 | 179.7351 | 0 | -179.7351 | 0
80 | 10 | 4 | -286.7794 | 0 | 286.7794 | 0 | -286.7794 | 0
80 | 10 | 6 | -100.2466 | 0 | 100.2466 | 0 | -100.2466 | 0
80 | 100 | 0 | -53.67359 | 0 | 53.67359 | 0 | -53.67359 | 0
80 | 100 | 2 | -145.5612 | 0 | 145.5612 | 0 | -145.5612 | 0
80 | 100 | 4 | -267.9054 | 0 | 267.9054 | 0 | -267.9054 | 0
80 | 100 | 6 | -298.2528 | 0 | 298.2528 | 0 | -298.2528 | 0
160 | 10 | 0 | -41.34714 | 0 | 41.34714 | 0 | -41.34714 | 0
160 | 10 | 2 | -75.00879 | 0 | 75.00879 | 0 | -75.00879 | 0
160 | 10 | 4 | -59.30846 | 0 | 59.30846 | 0 | -59.30846 | 0
160 | 10 | 6 | -56.1893 | 0 | 56.1893 | 0 | -56.1893 | 0