## TLM_Params
TFT | Pair_Type | R2 | Slope_Ohm_mm | Intercept_Ohm | Rs_Ohm_sq | se_Rs | Rc_Ohm | se_Rc | Rt_Ohm_mm | rhoc_Ohm_cm2
TFT1 | All | 0.9289921 | 8686408.3 | 2842161.5 | 3474563.3 | 339627.3 | 1421080.7 | 475480.1 | 568432.3 | 929.945
TFT1 | Consecutive | 0.9700238 | 20466770.2 | 112784.4 | 8186708.1 | 1017633.3 | 56392.2 | 348957.6 | 22556.88 | 0.6215109
TFT2 | All | 0.9455598 | 13866366.3 | 4150511.6 | 5546546.5 | 470536 | 2075255.8 | 658753 | 830102.3 | 1242.34
TFT2 | Consecutive | 0.9541589 | 30445462.3 | 566732.8 | 12178184.9 | 1887489.5 | 283366.4 | 647240.7 | 113346.6 | 10.54955
TFT3 | All | 0.9503344 | 10032154.6 | 3040371.9 | 4012861.8 | 324338.8 | 1520185.9 | 454076.2 | 608074.4 | 921.4233
TFT3 | Consecutive | 0.9803451 | 18702397.0 | 1118770.8 | 7480958.8 | 749011.6 | 559385.4 | 256844.2 | 223754.2 | 66.92448
Averaged | All | 0.9453865 | 10861643.1 | 3344348.3 | 4344657.2 | 369195.1 | 1672174.2 | 516875.2 | 668869.7 | 1029.74
Averaged | Consecutive | 0.9913343 | 23204876.5 | 599429.3 | 9281950.6 | 613641.5 | 299714.7 | 210424.4 | 119885.9 | 15.48448